## I-V Characteristic (mA-mm)
VDS (V) | VGS = -0.300 V | VGS = 0.100 V | VGS = 0.500 V | VGS = 0.900 V
0 | -2.2524e-05 | -0.5374 | -1.1688 | -5.435
0.01 | 0.0007508 | 7.518 | 15.845 | 12.967
0.02 | 0.0013247 | 15.265 | 32.221 | 30.699
0.03 | 0.0017516 | 22.127 | 48.817 | 48.583
0.04 | 0.0020814 | 28.562 | 65.4 | 66.54
0.05 | 0.0023362 | 34.427 | 81.86 | 84.39
0.06 | 0.0025505 | 39.708 | 98.01 | 101.88
0.07 | 0.0027287 | 44.485 | 113.92 | 119.43
0.08 | 0.0028836 | 48.716 | 130.07 | 137.13
0.09 | 0.0030267 | 52.497 | 145.73 | 154.26
0.1 | 0.0031583 | 55.839 | 160.99 | 171.2
0.11 | 0.0032933 | 58.72 | 176.37 | 188.31
0.12 | 0.003409 | 61.38 | 191.78 | 204.99
0.13 | 0.0035355 | 63.72 | 206.34 | 221.82
0.14 | 0.0036486 | 65.84 | 220.71 | 237.87
0.15 | 0.0037621 | 67.72 | 235.13 | 254.27
0.16 | 0.0039021 | 69.39 | 249.13 | 270.35
0.17 | 0.0040276 | 70.89 | 262.81 | 286.03
0.18 | 0.004166 | 72.31 | 275.99 | 301.49
0.19 | 0.0042929 | 73.7 | 289.22 | 317.12
0.2 | 0.0044277 | 74.93 | 301.84 | 331.99
0.21 | 0.0045741 | 76.16 | 313.91 | 346.73
0.22 | 0.0047017 | 77.42 | 326.17 | 361.63
0.23 | 0.0048486 | 78.46 | 337.76 | 375.87
0.24 | 0.0049995 | 79.79 | 348.79 | 389.78
0.25 | 0.0051533 | 81.07 | 359.64 | 403.59
0.26 | 0.0053264 | 82.46 | 370.25 | 417.1
0.27 | 0.0054921 | 83.9 | 380.3 | 430.63
0.28 | 0.0056696 | 85.29 | 389.9 | 443.28
0.29 | 0.005673 | 86.65 | 399.29 | 456.05
0.3 | 0.005886 | 87.91 | 408.2 | 468.44
0.31 | 0.006066 | 89.21 | 416.84 | 480.44
0.32 | 0.00628 | 90.24 | 425.03 | 492.27
0.33 | 0.006452 | 91.59 | 433.05 | 503.9
0.34 | 0.006662 | 92.72 | 440.56 | 515
0.35 | 0.006862 | 93.88 | 447.63 | 525.74
0.36 | 0.007085 | 95.03 | 454.67 | 536.48
0.37 | 0.007294 | 95.95 | 461.23 | 546.7
0.38 | 0.007539 | 97.17 | 467.47 | 556.65
0.39 | 0.007777 | 98.29 | 473.46 | 566.14
0.4 | 0.007995 | 99.35 | 479.2 | 575.4
0.41 | 0.008276 | 100.54 | 484.66 | 584.2
0.42 | 0.008529 | 101.42 | 489.86 | 592.8
0.43 | 0.008829 | 102.64 | 494.79 | 601.2
0.44 | 0.00908 | 103.7 | 499.54 | 609.2
0.45 | 0.009387 | 104.84 | 504.2 | 616.7
0.46 | 0.009687 | 105.91 | 508.55 | 624.2
0.47 | 0.01 | 106.99 | 512.76 | 631.3
0.48 | 0.010346 | 108.05 | 516.74 | 638
0.49 | 0.010735 | 109.24 | 520.79 | 644.4
0.5 | 0.011122 | 110.31 | 524.53 | 650.5
0.51 | 0.011487 | 111.35 | 528.22 | 656.5
0.52 | 0.011956 | 112.54 | 531.75 | 662.1
0.53 | 0.012379 | 113.7 | 535.28 | 667.4
0.54 | 0.012875 | 114.88 | 538.69 | 672.5
0.55 | 0.013364 | 116.13 | 541.89 | 677.2
0.56 | 0.013858 | 117.19 | 545.1 | 681.8
0.57 | 0.014384 | 118.44 | 548.18 | 686
0.58 | 0.014898 | 119.62 | 551.2 | 689.8
0.59 | 0.015561 | 120.84 | 554.04 | 693.6
0.6 | 0.01616 | 122.16 | 556.9 | 697.4
0.61 | 0.0168 | 123.29 | 559.64 | 700.8
0.62 | 0.017332 | 124.62 | 562.28 | 703.7
0.63 | 0.018007 | 125.77 | 564.86 | 706.8
0.64 | 0.018687 | 127.09 | 567.22 | 709.4
0.65 | 0.019386 | 128.25 | 569.63 | 712.1
0.66 | 0.020044 | 129.59 | 571.7 | 714.2
0.67 | 0.020747 | 130.84 | 573.9 | 716.4
0.68 | 0.021463 | 132.06 | 575.9 | 718.5
0.69 | 0.022216 | 133.49 | 578.2 | 720.2
0.7 | 0.023113 | 134.55 | 580.2 | 721.8
0.71 | 0.023821 | 135.99 | 581.8 | 723.2
0.72 | 0.02473 | 137.24 | 583.8 | 724.9
0.73 | 0.02544 | 138.54 | 586 | 725.8
0.74 | 0.026339 | 139.93 | 587.6 | 727.1
0.75 | 0.0271 | 141.06 | 589.2 | 728.1
0.76 | 0.028009 | 142.46 | 590.8 | 729.1
0.77 | 0.028995 | 143.7 | 592 | 729.8
0.78 | 0.029846 | 145.1 | 594 | 730.7
0.79 | 0.030845 | 146.36 | 595.2 | 731.5
0.8 | 0.031687 | 147.71 | 596.5 | 732.3
0.81 | 0.032916 | 149.13 | 597.8 | 733.1
0.82 | 0.033803 | 150.47 | 599 | 733.5
0.83 | 0.034874 | 151.79 | 600.3 | 734.1
0.84 | 0.035785 | 153.04 | 601.9 | 734.9
0.85 | 0.0369 | 154.48 | 602.6 | 734.9
0.86 | 0.03799 | 155.89 | 603.8 | 735.5
0.87 | 0.038927 | 157.33 | 605.3 | 735.6
0.88 | 0.040149 | 158.81 | 606.2 | 736.3
0.89 | 0.041213 | 160.05 | 607.4 | 736.7
0.9 | 0.042469 | 161.52 | 608.4 | 737.3
0.91 | 0.043364 | 162.93 | 609.5 | 737.4
0.92 | 0.044688 | 164.42 | 610.6 | 737.5
0.93 | 0.045922 | 165.92 | 611.6 | 737.9
0.94 | 0.047184 | 167.25 | 612.6 | 738.3
0.95 | 0.048364 | 168.74 | 613.8 | 738.7
0.96 | 0.049577 | 170.21 | 614.6 | 738.9
0.97 | 0.050814 | 171.77 | 615.9 | 739.3
0.98 | 0.052079 | 173.08 | 616.8 | 739.5
0.99 | 0.053385 | 174.59 | 617.8 | 739.7
1 | 0.054794 | 176.11 | 618.7 | 739.9