## I-V Characteristic (mA-mm)
VDS (V) | VGS = -0.300 V | VGS = 0.100 V | VGS = 0.500 V | VGS = 0.900 V
0 | -1.8038e-05 | -0.5323 | -1.0359 | -5.176
0.01 | 0.0007629 | 7.685 | 15.749 | 12.759
0.02 | 0.001339 | 15.158 | 32.422 | 30.759
0.03 | 0.0017711 | 22.164 | 48.99 | 48.688
0.04 | 0.0021113 | 28.631 | 65.6 | 66.68
0.05 | 0.0023748 | 34.442 | 81.9 | 84.42
0.06 | 0.0025874 | 39.782 | 98.15 | 102.12
0.07 | 0.0027587 | 44.542 | 114.5 | 119.99
0.08 | 0.0029231 | 48.754 | 130.25 | 137.17
0.09 | 0.0030642 | 52.516 | 145.89 | 154.45
0.1 | 0.0031961 | 55.896 | 161.4 | 171.58
0.11 | 0.0033275 | 58.76 | 176.6 | 188.47
0.12 | 0.0034507 | 61.47 | 191.97 | 205.63
0.13 | 0.0035755 | 63.75 | 206.59 | 222.04
0.14 | 0.0036891 | 65.88 | 221.08 | 238.37
0.15 | 0.0038132 | 67.82 | 235.5 | 254.76
0.16 | 0.0039404 | 69.43 | 249.37 | 270.69
0.17 | 0.0040552 | 71.05 | 263.09 | 286.56
0.18 | 0.0042082 | 72.38 | 276.38 | 301.98
0.19 | 0.0043334 | 73.79 | 289.48 | 317.46
0.2 | 0.0044738 | 75.08 | 302.14 | 332.58
0.21 | 0.0046141 | 76.27 | 314.57 | 347.55
0.22 | 0.0047598 | 77.41 | 326.41 | 361.99
0.23 | 0.0049135 | 78.7 | 338.09 | 376.45
0.24 | 0.005048 | 79.89 | 349.25 | 390.42
0.25 | 0.0052115 | 81.25 | 360.03 | 404.12
0.26 | 0.0053679 | 82.68 | 370.62 | 417.93
0.27 | 0.0055315 | 83.92 | 380.6 | 431.07
0.28 | 0.005638 | 85.41 | 390.26 | 443.95
0.29 | 0.005848 | 86.75 | 399.61 | 456.69
0.3 | 0.006027 | 88.05 | 408.44 | 468.94
0.31 | 0.006206 | 89.39 | 417.17 | 481.25
0.32 | 0.00637 | 90.48 | 425.33 | 492.89
0.33 | 0.006589 | 91.72 | 433.25 | 504.44
0.34 | 0.006787 | 92.86 | 440.75 | 515.6
0.35 | 0.006999 | 94.07 | 448.02 | 526.48
0.36 | 0.007205 | 95.1 | 454.97 | 537.12
0.37 | 0.007425 | 96.23 | 461.5 | 547.3
0.38 | 0.00766 | 97.35 | 467.71 | 557.18
0.39 | 0.007855 | 98.39 | 473.68 | 566.72
0.4 | 0.008127 | 99.52 | 479.42 | 575.8
0.41 | 0.008379 | 100.56 | 484.85 | 584.8
0.42 | 0.008644 | 101.72 | 490.04 | 593.4
0.43 | 0.008867 | 102.8 | 495.01 | 601.9
0.44 | 0.009172 | 103.86 | 499.81 | 609.9
0.45 | 0.009441 | 105.02 | 504.3 | 617.4
0.46 | 0.009759 | 105.99 | 508.66 | 624.9
0.47 | 0.010086 | 107.15 | 512.9 | 631.7
0.48 | 0.010437 | 108.28 | 517 | 638.5
0.49 | 0.010795 | 109.33 | 520.89 | 645.1
0.5 | 0.011125 | 110.56 | 524.66 | 650.9
0.51 | 0.011592 | 111.56 | 528.37 | 656.9
0.52 | 0.011996 | 112.78 | 531.92 | 662.6
0.53 | 0.01251 | 113.96 | 535.4 | 667.7
0.54 | 0.01294 | 115.12 | 538.68 | 672.9
0.55 | 0.01341 | 116.11 | 541.99 | 677.6
0.56 | 0.01395 | 117.49 | 545.18 | 682.2
0.57 | 0.014471 | 118.56 | 548.28 | 686.4
0.58 | 0.015075 | 119.83 | 551.23 | 690.4
0.59 | 0.015661 | 121.07 | 554.05 | 694.1
0.6 | 0.016269 | 122.16 | 556.89 | 697.8
0.61 | 0.016812 | 123.5 | 559.66 | 701.3
0.62 | 0.017512 | 124.81 | 562.29 | 704.4
0.63 | 0.018174 | 125.99 | 564.87 | 706.9
0.64 | 0.018874 | 127.33 | 567.28 | 709.6
0.65 | 0.019478 | 128.43 | 569.68 | 712.5
0.66 | 0.020184 | 129.77 | 571.7 | 714.9
0.67 | 0.020921 | 131.04 | 574 | 716.9
0.68 | 0.021586 | 132.36 | 575.9 | 718.7
0.69 | 0.022414 | 133.53 | 578.2 | 720.4
0.7 | 0.02325 | 134.84 | 580 | 722.1
0.71 | 0.023935 | 136.15 | 582 | 723.6
0.72 | 0.024715 | 137.51 | 583.8 | 725
0.73 | 0.025664 | 138.76 | 585.6 | 726
0.74 | 0.026486 | 139.92 | 587.4 | 727.5
0.75 | 0.027407 | 141.22 | 588.7 | 728.3
0.76 | 0.028242 | 142.67 | 590.6 | 729.2
0.77 | 0.029212 | 143.88 | 591.9 | 730.3
0.78 | 0.030006 | 145.3 | 593.6 | 731.3
0.79 | 0.030922 | 146.49 | 595 | 731.9
0.8 | 0.031987 | 147.98 | 596.2 | 732.4
0.81 | 0.032981 | 149.34 | 597.8 | 733.3
0.82 | 0.033992 | 150.61 | 599 | 733.9
0.83 | 0.034974 | 151.93 | 600.2 | 734.5
0.84 | 0.035916 | 153.34 | 601.4 | 735
0.85 | 0.037066 | 154.69 | 602.6 | 735.2
0.86 | 0.038133 | 156.13 | 603.8 | 735.6
0.87 | 0.039319 | 157.51 | 605 | 736.3
0.88 | 0.040395 | 158.84 | 606.2 | 736.7
0.89 | 0.041557 | 160.27 | 607.1 | 737.3
0.9 | 0.042426 | 161.66 | 608.4 | 737.3
0.91 | 0.043854 | 163.13 | 609.4 | 737.7
0.92 | 0.044835 | 164.61 | 610.5 | 738.1
0.93 | 0.046303 | 165.89 | 611.7 | 738.3
0.94 | 0.047481 | 167.45 | 612.6 | 738.6
0.95 | 0.048633 | 168.94 | 613.7 | 739.1
0.96 | 0.04988 | 170.37 | 614.7 | 739.1
0.97 | 0.051243 | 171.84 | 615.6 | 739.3
0.98 | 0.052567 | 173.22 | 616.7 | 739.9
0.99 | 0.053722 | 174.81 | 617.8 | 740
1 | 0.055017 | 176.27 | 619.1 | 740.5