## I-V Characteristic (mA-mm)
VDS (V) | VGS = -0.300 V | VGS = 0.100 V | VGS = 0.500 V | VGS = 0.900 V
0 | -2.0082e-05 | -0.49945 | -1.0561 | -5.549
0.01 | 0.0007681 | 7.585 | 15.931 | 12.965
0.02 | 0.0013487 | 15.221 | 32.415 | 30.709
0.03 | 0.0017838 | 22.154 | 48.955 | 48.647
0.04 | 0.0021247 | 28.649 | 65.6 | 66.77
0.05 | 0.0023884 | 34.45 | 82.08 | 84.36
0.06 | 0.0025961 | 39.7 | 98.23 | 102.2
0.07 | 0.0027783 | 44.56 | 114.17 | 119.79
0.08 | 0.0029404 | 48.795 | 130.39 | 137.27
0.09 | 0.0030848 | 52.518 | 146.01 | 154.36
0.1 | 0.0032166 | 55.88 | 161.34 | 171.68
0.11 | 0.0033495 | 58.74 | 176.87 | 188.69
0.12 | 0.0034726 | 61.35 | 192.06 | 205.53
0.13 | 0.0035818 | 63.83 | 206.81 | 222.18
0.14 | 0.0037145 | 65.82 | 221.29 | 238.67
0.15 | 0.0038342 | 67.78 | 235.72 | 254.83
0.16 | 0.0039631 | 69.43 | 249.69 | 270.88
0.17 | 0.004094 | 70.97 | 263.41 | 287.02
0.18 | 0.0042256 | 72.42 | 276.63 | 302.3
0.19 | 0.0043706 | 73.76 | 289.92 | 317.64
0.2 | 0.0044983 | 74.98 | 302.51 | 332.9
0.21 | 0.0046489 | 76.2 | 314.67 | 347.64
0.22 | 0.0048026 | 77.38 | 327.03 | 362.35
0.23 | 0.0049267 | 78.52 | 338.57 | 376.74
0.24 | 0.0050957 | 79.86 | 349.65 | 390.94
0.25 | 0.0052541 | 81.21 | 360.57 | 404.65
0.26 | 0.0054115 | 82.55 | 371.09 | 418.09
0.27 | 0.005576 | 84.05 | 381.25 | 431.63
0.28 | 0.005708 | 85.27 | 390.85 | 444.59
0.29 | 0.005879 | 86.71 | 400.29 | 457.11
0.3 | 0.006064 | 87.98 | 409.26 | 469.64
0.31 | 0.006245 | 89.27 | 417.93 | 482.06
0.32 | 0.006444 | 90.48 | 426.1 | 493.6
0.33 | 0.006652 | 91.55 | 434.2 | 505.16
0.34 | 0.006853 | 92.79 | 441.7 | 516.39
0.35 | 0.007066 | 93.93 | 448.9 | 527.31
0.36 | 0.007269 | 95.08 | 455.87 | 538.06
0.37 | 0.007508 | 96.17 | 462.59 | 548.16
0.38 | 0.007701 | 97.31 | 468.83 | 558.08
0.39 | 0.007956 | 98.37 | 474.8 | 567.82
0.4 | 0.008209 | 99.48 | 480.54 | 576.8
0.41 | 0.008451 | 100.5 | 486.08 | 586.2
0.42 | 0.008678 | 101.58 | 491.31 | 594.7
0.43 | 0.008939 | 102.7 | 496.25 | 603.1
0.44 | 0.00924 | 103.86 | 501.07 | 610.9
0.45 | 0.009545 | 104.92 | 505.64 | 618.6
0.46 | 0.009847 | 106.06 | 510.03 | 626.1
0.47 | 0.01017 | 107.05 | 514.27 | 632.9
0.48 | 0.010511 | 108.26 | 518.36 | 639.7
0.49 | 0.010835 | 109.3 | 522.35 | 646.2
0.5 | 0.01128 | 110.52 | 526.1 | 652.3
0.51 | 0.011681 | 111.52 | 529.82 | 658.2
0.52 | 0.012126 | 112.79 | 533.4 | 664.1
0.53 | 0.012581 | 113.91 | 536.88 | 669.3
0.54 | 0.013058 | 115.09 | 540.33 | 674.2
0.55 | 0.01354 | 116.34 | 543.47 | 679.2
0.56 | 0.014069 | 117.39 | 546.7 | 683.8
0.57 | 0.01462 | 118.63 | 549.8 | 687.7
0.58 | 0.015204 | 119.87 | 552.83 | 692
0.59 | 0.015765 | 121.05 | 555.7 | 695.8
0.6 | 0.016269 | 122.35 | 558.48 | 699.6
0.61 | 0.016954 | 123.46 | 561.27 | 702.8
0.62 | 0.017609 | 124.82 | 563.94 | 706
0.63 | 0.018245 | 126.05 | 566.44 | 708.9
0.64 | 0.018964 | 127.25 | 568.87 | 711.7
0.65 | 0.019613 | 128.53 | 571.2 | 714
0.66 | 0.020332 | 129.82 | 573.3 | 716.1
0.67 | 0.021033 | 131.1 | 575.5 | 718.2
0.68 | 0.021781 | 132.38 | 578 | 720.4
0.69 | 0.02256 | 133.72 | 579.8 | 722
0.7 | 0.0234 | 134.85 | 581.8 | 723.6
0.71 | 0.02407 | 136.23 | 583.4 | 725.1
0.72 | 0.024941 | 137.51 | 585.6 | 726.5
0.73 | 0.025789 | 138.82 | 587.6 | 728.1
0.74 | 0.026678 | 140.2 | 589 | 728.7
0.75 | 0.027548 | 141.32 | 590.8 | 729.9
0.76 | 0.028481 | 142.77 | 592.4 | 730.7
0.77 | 0.029388 | 144.05 | 594 | 731.5
0.78 | 0.030208 | 145.34 | 595.1 | 732.4
0.79 | 0.031206 | 146.7 | 596.6 | 733.5
0.8 | 0.032163 | 147.95 | 598.1 | 733.9
0.81 | 0.033232 | 149.41 | 599.2 | 734.9
0.82 | 0.034114 | 150.71 | 600.6 | 735.1
0.83 | 0.035156 | 152.13 | 602.1 | 735.6
0.84 | 0.036275 | 153.43 | 603.2 | 736.3
0.85 | 0.037226 | 154.86 | 604.3 | 736.7
0.86 | 0.038323 | 156.27 | 605.4 | 737.3
0.87 | 0.039522 | 157.63 | 607.1 | 737.7
0.88 | 0.04069 | 159.15 | 607.9 | 738.1
0.89 | 0.04166 | 160.4 | 609 | 738.3
0.9 | 0.042837 | 161.94 | 610 | 738.7
0.91 | 0.044078 | 163.41 | 611 | 738.8
0.92 | 0.045255 | 164.75 | 612.2 | 739.5
0.93 | 0.046403 | 166.3 | 613.5 | 739.7
0.94 | 0.04772 | 167.65 | 614.3 | 739.9
0.95 | 0.048921 | 169.18 | 615.4 | 740.3
0.96 | 0.050174 | 170.68 | 616.5 | 740.5
0.97 | 0.051475 | 172.17 | 617.5 | 740.7
0.98 | 0.052824 | 173.57 | 618.6 | 741
0.99 | 0.054216 | 175.09 | 619.5 | 741.3
1 | 0.05548 | 176.56 | 620.4 | 741.5