## I-V Characteristic (mA-mm)
VDS (V) | VGS = -0.300 V | VGS = 0.100 V | VGS = 0.500 V | VGS = 0.900 V
0 | -2.3412e-05 | -0.5172 | -1.0884 | -5.384
0.01 | 0.0007594 | 7.587 | 15.7 | 12.578
0.02 | 0.0013336 | 15.135 | 32.536 | 30.937
0.03 | 0.0017649 | 22.181 | 48.942 | 48.671
0.04 | 0.0020961 | 28.645 | 65.54 | 66.86
0.05 | 0.0023625 | 34.496 | 81.92 | 84.5
0.06 | 0.0025681 | 39.79 | 98.12 | 102.06
0.07 | 0.0027545 | 44.587 | 114.25 | 119.79
0.08 | 0.0029108 | 48.821 | 130.14 | 136.93
0.09 | 0.0030464 | 52.607 | 146.03 | 154.56
0.1 | 0.0031861 | 55.943 | 161.38 | 171.48
0.11 | 0.0033134 | 58.85 | 176.8 | 188.58
0.12 | 0.0034436 | 61.49 | 191.84 | 205.42
0.13 | 0.0035562 | 63.85 | 206.47 | 221.95
0.14 | 0.0036732 | 65.98 | 221.28 | 238.43
0.15 | 0.0038032 | 67.81 | 235.45 | 254.74
0.16 | 0.0039176 | 69.6 | 249.33 | 270.65
0.17 | 0.0040601 | 71.09 | 263.06 | 286.37
0.18 | 0.0041909 | 72.49 | 276.29 | 302.09
0.19 | 0.0043274 | 73.93 | 289.5 | 317.43
0.2 | 0.0044617 | 75.07 | 302.15 | 332.54
0.21 | 0.0045966 | 76.38 | 314.39 | 347.33
0.22 | 0.0047473 | 77.52 | 326.36 | 361.77
0.23 | 0.0048879 | 78.72 | 338.13 | 376.5
0.24 | 0.0050454 | 79.99 | 349.19 | 390.37
0.25 | 0.0051957 | 81.32 | 360.05 | 404.1
0.26 | 0.0053441 | 82.72 | 370.49 | 417.67
0.27 | 0.0055169 | 84.11 | 380.55 | 430.88
0.28 | 0.0056886 | 85.49 | 390.36 | 443.93
0.29 | 0.005721 | 86.81 | 399.52 | 456.48
0.3 | 0.005912 | 88.11 | 408.5 | 468.84
0.31 | 0.006105 | 89.46 | 417.14 | 480.98
0.32 | 0.006304 | 90.58 | 425.25 | 492.77
0.33 | 0.00651 | 91.82 | 433.27 | 504.27
0.34 | 0.006702 | 92.94 | 440.8 | 515.47
0.35 | 0.00692 | 94.07 | 448.02 | 526.24
0.36 | 0.007145 | 95.23 | 454.89 | 536.88
0.37 | 0.007394 | 96.35 | 461.52 | 547.15
0.38 | 0.007598 | 97.51 | 467.76 | 556.99
0.39 | 0.007823 | 98.53 | 473.73 | 566.47
0.4 | 0.008082 | 99.68 | 479.44 | 575.4
0.41 | 0.008298 | 100.76 | 484.94 | 584.4
0.42 | 0.008561 | 101.86 | 490.11 | 593
0.43 | 0.008836 | 102.82 | 495.03 | 601.4
0.44 | 0.009163 | 103.99 | 499.84 | 609.4
0.45 | 0.009425 | 105.06 | 504.43 | 617
0.46 | 0.009753 | 106.17 | 508.81 | 624.2
0.47 | 0.010073 | 107.33 | 512.96 | 631.3
0.48 | 0.010438 | 108.21 | 517.05 | 638.3
0.49 | 0.010759 | 109.5 | 520.97 | 644.5
0.5 | 0.011168 | 110.59 | 524.77 | 650.5
0.51 | 0.011614 | 111.76 | 528.43 | 656.3
0.52 | 0.011993 | 112.97 | 531.98 | 661.9
0.53 | 0.012501 | 114.05 | 535.39 | 667.4
0.54 | 0.012966 | 115.18 | 538.8 | 672.4
0.55 | 0.013503 | 116.47 | 542.04 | 677.2
0.56 | 0.01394 | 117.57 | 545.19 | 681.3
0.57 | 0.014444 | 118.72 | 548.28 | 685.9
0.58 | 0.015078 | 119.94 | 551.26 | 690
0.59 | 0.015657 | 121.2 | 554.13 | 693.6
0.6 | 0.016268 | 122.39 | 556.98 | 697.2
0.61 | 0.016875 | 123.62 | 559.59 | 700.5
0.62 | 0.017509 | 124.78 | 562.32 | 703.4
0.63 | 0.0181 | 126.15 | 564.86 | 706.4
0.64 | 0.018842 | 127.33 | 567.34 | 709.3
0.65 | 0.019507 | 128.61 | 569.73 | 711.6
0.66 | 0.020259 | 130.01 | 571.7 | 714
0.67 | 0.020909 | 131.08 | 574.4 | 716
0.68 | 0.021706 | 132.44 | 576 | 718.1
0.69 | 0.022413 | 133.69 | 578 | 719.6
0.7 | 0.023165 | 134.98 | 580.2 | 721.3
0.71 | 0.023957 | 136.27 | 582.1 | 722.8
0.72 | 0.024841 | 137.51 | 584 | 724.3
0.73 | 0.02567 | 138.88 | 585.6 | 725.5
0.74 | 0.026463 | 140.15 | 587.4 | 726.5
0.75 | 0.027357 | 141.42 | 588.7 | 727.5
0.76 | 0.028313 | 142.7 | 590.8 | 728.3
0.77 | 0.029248 | 144.07 | 592 | 729.2
0.78 | 0.030083 | 145.35 | 593.6 | 730.3
0.79 | 0.031112 | 146.65 | 594.8 | 730.9
0.8 | 0.032085 | 148.13 | 596.4 | 731.9
0.81 | 0.032928 | 149.29 | 597.8 | 732.2
0.82 | 0.033957 | 150.74 | 599 | 733.1
0.83 | 0.035009 | 152.04 | 600.2 | 733.5
0.84 | 0.036156 | 153.45 | 601.6 | 733.9
0.85 | 0.037056 | 154.82 | 602.7 | 734.9
0.86 | 0.038179 | 156.13 | 603.8 | 734.9
0.87 | 0.039399 | 157.53 | 605.1 | 735.4
0.88 | 0.04054 | 159.01 | 606 | 735.6
0.89 | 0.041555 | 160.48 | 607.4 | 736.1
0.9 | 0.042724 | 161.74 | 608.4 | 736.3
0.91 | 0.044015 | 163.23 | 609.4 | 736.7
0.92 | 0.04511 | 164.65 | 610.6 | 737.3
0.93 | 0.046226 | 166.13 | 611.6 | 737.5
0.94 | 0.047544 | 167.65 | 612.4 | 737.9
0.95 | 0.048891 | 168.88 | 613.5 | 738.1
0.96 | 0.050014 | 170.5 | 614.3 | 738.3
0.97 | 0.051332 | 172.03 | 615.6 | 738.6
0.98 | 0.052706 | 173.44 | 616.6 | 738.9
0.99 | 0.053998 | 174.93 | 617.4 | 739.3
1 | 0.055245 | 176.28 | 618.7 | 739.3