## I-V Characteristic (mA-mm)
VDS (V) | VGS = -0.300 V | VGS = 0.100 V | VGS = 0.500 V | VGS = 0.900 V
0 | -1.8852e-05 | -0.50861 | -1.0805 | -5.268
0.01 | 0.0007843 | 7.586 | 15.935 | 13.052
0.02 | 0.0013765 | 15.169 | 32.415 | 30.861
0.03 | 0.0018229 | 22.192 | 49 | 48.794
0.04 | 0.0021679 | 28.663 | 65.5 | 66.66
0.05 | 0.0024396 | 34.459 | 81.87 | 84.54
0.06 | 0.0026541 | 39.769 | 98.25 | 102.26
0.07 | 0.0028437 | 44.607 | 114.28 | 119.67
0.08 | 0.0030075 | 48.815 | 130.28 | 137.33
0.09 | 0.0031578 | 52.567 | 145.99 | 154.6
0.1 | 0.003301 | 55.928 | 161.39 | 171.53
0.11 | 0.0034266 | 58.76 | 176.75 | 188.61
0.12 | 0.0035578 | 61.47 | 191.78 | 205.3
0.13 | 0.0036844 | 63.87 | 206.91 | 222.28
0.14 | 0.003802 | 65.88 | 221.07 | 238.24
0.15 | 0.0039567 | 67.86 | 235.44 | 254.7
0.16 | 0.0040812 | 69.56 | 249.54 | 270.74
0.17 | 0.0042171 | 71.1 | 263.19 | 286.47
0.18 | 0.0043559 | 72.61 | 276.41 | 301.88
0.19 | 0.0044936 | 73.93 | 289.66 | 317.53
0.2 | 0.0046384 | 75.26 | 302.35 | 332.58
0.21 | 0.0047811 | 76.4 | 314.51 | 347.21
0.22 | 0.0049396 | 77.63 | 326.63 | 362.03
0.23 | 0.0050963 | 78.84 | 338.32 | 376.36
0.24 | 0.0052505 | 80.15 | 349.44 | 390.29
0.25 | 0.0054279 | 81.47 | 360.2 | 404.05
0.26 | 0.0056022 | 82.89 | 370.71 | 417.53
0.27 | 0.00562 | 84.35 | 380.96 | 431.1
0.28 | 0.005813 | 85.64 | 390.47 | 443.79
0.29 | 0.006016 | 87.12 | 399.79 | 456.47
0.3 | 0.006213 | 88.36 | 408.86 | 468.95
0.31 | 0.006432 | 89.67 | 417.39 | 480.9
0.32 | 0.006616 | 91.02 | 425.59 | 492.7
0.33 | 0.006845 | 92.04 | 433.59 | 504.35
0.34 | 0.007057 | 93.26 | 441.13 | 515.47
0.35 | 0.007282 | 94.36 | 448.31 | 526.14
0.36 | 0.007485 | 95.51 | 455.27 | 536.88
0.37 | 0.007726 | 96.68 | 461.83 | 547.13
0.38 | 0.007958 | 97.75 | 468.22 | 557.05
0.39 | 0.008193 | 98.87 | 474.13 | 566.5
0.4 | 0.008464 | 100 | 479.84 | 575.8
0.41 | 0.008737 | 101.18 | 485.35 | 584.6
0.42 | 0.009032 | 102.14 | 490.57 | 593.3
0.43 | 0.009287 | 103.33 | 495.54 | 601.4
0.44 | 0.009595 | 104.45 | 500.27 | 609.8
0.45 | 0.009912 | 105.55 | 504.88 | 617.1
0.46 | 0.010229 | 106.67 | 509.29 | 624.4
0.47 | 0.01056 | 107.61 | 513.45 | 631.3
0.48 | 0.010931 | 108.85 | 517.53 | 638.3
0.49 | 0.011337 | 109.97 | 521.45 | 644.9
0.5 | 0.01172 | 111.08 | 525.3 | 651
0.51 | 0.012167 | 112.28 | 528.91 | 656.6
0.52 | 0.012608 | 113.33 | 532.53 | 662.2
0.53 | 0.013134 | 114.61 | 535.98 | 667.7
0.54 | 0.01359 | 115.79 | 539.4 | 672.5
0.55 | 0.014166 | 116.93 | 542.55 | 677.1
0.56 | 0.014657 | 118.16 | 545.78 | 682
0.57 | 0.015241 | 119.4 | 548.84 | 686.4
0.58 | 0.015867 | 120.58 | 551.89 | 690.4
0.59 | 0.016436 | 121.81 | 554.81 | 694
0.6 | 0.017006 | 123.08 | 557.5 | 697.6
0.61 | 0.017638 | 124.23 | 560.28 | 701
0.62 | 0.018436 | 125.46 | 562.92 | 704.2
0.63 | 0.019029 | 126.81 | 565.51 | 706.8
0.64 | 0.019878 | 128.05 | 568.01 | 709.6
0.65 | 0.02048 | 129.46 | 570.3 | 712.2
0.66 | 0.021286 | 130.49 | 572.3 | 714.5
0.67 | 0.022028 | 131.84 | 574.8 | 716.9
0.68 | 0.02282 | 133.28 | 576.8 | 718.7
0.69 | 0.023637 | 134.49 | 578.9 | 720.6
0.7 | 0.02448 | 135.77 | 581.2 | 722.1
0.71 | 0.025287 | 137.03 | 582.8 | 723.6
0.72 | 0.026038 | 138.33 | 584.8 | 725.1
0.73 | 0.027126 | 139.74 | 586.4 | 726
0.74 | 0.028025 | 141.04 | 588 | 727.7
0.75 | 0.02896 | 142.24 | 589.8 | 728.3
0.76 | 0.029735 | 143.62 | 591.1 | 729.5
0.77 | 0.030803 | 144.95 | 592.8 | 730.3
0.78 | 0.03181 | 146.27 | 594.3 | 731.3
0.79 | 0.032607 | 147.69 | 595.8 | 731.9
0.8 | 0.0338 | 148.85 | 597.4 | 732.4
0.81 | 0.034791 | 150.33 | 598.3 | 733.5
0.82 | 0.035903 | 151.7 | 599.9 | 733.9
0.83 | 0.03702 | 153.1 | 601.1 | 734.5
0.84 | 0.038057 | 154.5 | 602.5 | 735.1
0.85 | 0.039278 | 155.8 | 603.8 | 735.4
0.86 | 0.040497 | 157.23 | 605 | 736.1
0.87 | 0.041571 | 158.73 | 605.9 | 736.5
0.88 | 0.042621 | 160.16 | 607.1 | 737
0.89 | 0.044088 | 161.44 | 608.3 | 737.3
0.9 | 0.045009 | 163.03 | 609.2 | 737.7
0.91 | 0.046424 | 164.48 | 610.3 | 738.1
0.92 | 0.047725 | 165.93 | 611.5 | 738.3
0.93 | 0.049029 | 167.46 | 612.6 | 738.3
0.94 | 0.050179 | 168.68 | 613.8 | 738.7
0.95 | 0.051647 | 170.34 | 614.7 | 739.1
0.96 | 0.052939 | 171.84 | 615.6 | 739.4
0.97 | 0.05425 | 173.32 | 616.6 | 739.5
0.98 | 0.055427 | 174.97 | 617.8 | 739.9
0.99 | 0.05721 | 176.23 | 618.8 | 740.1
1 | 0.05848 | 177.84 | 619.8 | 740.3