## I-V Characteristic (mA-mm)
VDS (V) | VGS = -0.300 V | VGS = 0.100 V | VGS = 0.500 V | VGS = 0.900 V
0 | -2.6979e-05 | -0.546 | -1.1816 | -5.336
0.01 | 0.0007771 | 7.578 | 15.785 | 13.112
0.02 | 0.0013625 | 15.26 | 32.426 | 30.906
0.03 | 0.0018033 | 22.196 | 48.946 | 48.767
0.04 | 0.0021473 | 28.665 | 65.58 | 66.8
0.05 | 0.002412 | 34.509 | 81.86 | 84.54
0.06 | 0.0026312 | 39.78 | 98.08 | 102.24
0.07 | 0.0028199 | 44.611 | 114.51 | 119.71
0.08 | 0.0029708 | 48.846 | 130.24 | 137.45
0.09 | 0.0031278 | 52.624 | 145.99 | 154.57
0.1 | 0.0032621 | 55.981 | 161.46 | 171.58
0.11 | 0.0033984 | 58.91 | 176.83 | 188.77
0.12 | 0.003523 | 61.54 | 192.12 | 205.43
0.13 | 0.0036493 | 63.95 | 206.73 | 222.2
0.14 | 0.0037724 | 66.06 | 221.23 | 238.47
0.15 | 0.0038975 | 67.97 | 235.6 | 254.77
0.16 | 0.0040314 | 69.71 | 249.4 | 270.73
0.17 | 0.0041637 | 71.27 | 263.31 | 286.66
0.18 | 0.0042889 | 72.65 | 276.43 | 302.06
0.19 | 0.0044478 | 74.07 | 289.6 | 317.58
0.2 | 0.0045865 | 75.32 | 302.27 | 332.58
0.21 | 0.0047444 | 76.6 | 314.61 | 347.35
0.22 | 0.0048816 | 77.85 | 326.57 | 362.14
0.23 | 0.0050363 | 78.97 | 338.23 | 376.4
0.24 | 0.0051994 | 80.35 | 349.44 | 390.37
0.25 | 0.0053335 | 81.66 | 360.24 | 404.2
0.26 | 0.0055221 | 83.01 | 370.78 | 417.55
0.27 | 0.0056953 | 84.55 | 380.8 | 431.06
0.28 | 0.005732 | 85.85 | 390.51 | 443.8
0.29 | 0.0059 | 87.23 | 399.79 | 456.51
0.3 | 0.006112 | 88.57 | 408.67 | 468.84
0.31 | 0.006318 | 89.85 | 417.43 | 481
0.32 | 0.006531 | 91.08 | 425.59 | 492.74
0.33 | 0.006722 | 92.24 | 433.52 | 504.28
0.34 | 0.006935 | 93.42 | 441.09 | 515.36
0.35 | 0.007149 | 94.62 | 448.27 | 526.14
0.36 | 0.007369 | 95.79 | 455.19 | 536.88
0.37 | 0.007614 | 96.77 | 461.76 | 546.95
0.38 | 0.007853 | 98.01 | 468.02 | 556.8
0.39 | 0.008105 | 99.05 | 473.99 | 566.3
0.4 | 0.008344 | 100.16 | 479.75 | 575.4
0.41 | 0.008619 | 101.34 | 485.18 | 584.2
0.42 | 0.008887 | 102.28 | 490.38 | 593
0.43 | 0.009189 | 103.48 | 495.31 | 601.3
0.44 | 0.009472 | 104.61 | 500.1 | 609.2
0.45 | 0.009794 | 105.66 | 504.59 | 616.7
0.46 | 0.010103 | 106.83 | 509.01 | 624.2
0.47 | 0.010411 | 107.88 | 513.21 | 631.3
0.48 | 0.010822 | 109.02 | 517.29 | 638
0.49 | 0.011203 | 110.09 | 521.18 | 644.4
0.5 | 0.011624 | 111.3 | 524.92 | 650.5
0.51 | 0.012024 | 112.36 | 528.64 | 656.1
0.52 | 0.012466 | 113.64 | 532.22 | 661.7
0.53 | 0.012935 | 114.68 | 535.67 | 667
0.54 | 0.013469 | 115.91 | 538.98 | 671.8
0.55 | 0.01392 | 117.14 | 542.23 | 677
0.56 | 0.014461 | 118.15 | 545.44 | 681.2
0.57 | 0.015039 | 119.51 | 548.46 | 685.6
0.58 | 0.015578 | 120.7 | 551.41 | 689.8
0.59 | 0.016183 | 121.88 | 554.21 | 693.2
0.6 | 0.016815 | 123.24 | 557.12 | 697
0.61 | 0.017589 | 124.34 | 559.83 | 700.2
0.62 | 0.018096 | 125.71 | 562.43 | 703.4
0.63 | 0.018813 | 126.91 | 565.05 | 706.1
0.64 | 0.019542 | 128.21 | 567.43 | 709.3
0.65 | 0.020258 | 129.45 | 569.84 | 711.4
0.66 | 0.021003 | 130.74 | 571.9 | 713.9
0.67 | 0.021804 | 131.94 | 574.4 | 715.8
0.68 | 0.022529 | 133.3 | 576.4 | 717.7
0.69 | 0.023225 | 134.56 | 578.2 | 719.6
0.7 | 0.024144 | 135.73 | 580.2 | 721.3
0.71 | 0.025015 | 137.11 | 582.2 | 722.8
0.72 | 0.025948 | 138.39 | 584.2 | 724
0.73 | 0.02668 | 139.74 | 585.8 | 725.1
0.74 | 0.027633 | 141.06 | 587.4 | 726.7
0.75 | 0.028528 | 142.18 | 589.2 | 727.5
0.76 | 0.029461 | 143.66 | 590.8 | 728.3
0.77 | 0.03037 | 144.91 | 591.9 | 729.2
0.78 | 0.031377 | 146.33 | 594 | 730.3
0.79 | 0.032335 | 147.58 | 595.1 | 731.3
0.8 | 0.033331 | 148.84 | 596.4 | 731.7
0.81 | 0.034487 | 150.29 | 597.8 | 732.3
0.82 | 0.035572 | 151.6 | 599.2 | 733
0.83 | 0.036555 | 153.04 | 600.4 | 733.5
0.84 | 0.037684 | 154.24 | 601.5 | 734.1
0.85 | 0.0388 | 155.69 | 602.6 | 734.9
0.86 | 0.03995 | 157.13 | 604.1 | 734.9
0.87 | 0.040976 | 158.53 | 605 | 735.2
0.88 | 0.042189 | 160.06 | 606.3 | 735.6
0.89 | 0.043363 | 161.28 | 607.4 | 736.3
0.9 | 0.04463 | 162.85 | 608.6 | 736.7
0.91 | 0.045828 | 164.26 | 609.8 | 737.1
0.92 | 0.047096 | 165.7 | 610.6 | 737.3
0.93 | 0.048304 | 167.26 | 611.6 | 737.7
0.94 | 0.049653 | 168.58 | 612.7 | 737.9
0.95 | 0.051011 | 170.12 | 613.8 | 738.1
0.96 | 0.052235 | 171.61 | 614.9 | 738.5
0.97 | 0.053732 | 173.07 | 616.1 | 738.7
0.98 | 0.054968 | 174.49 | 617 | 738.8
0.99 | 0.056393 | 176 | 617.8 | 739.3
1 | 0.05774 | 177.49 | 619.1 | 739.5