## I-V Characteristic (mA-mm)
VDS (V) | VGS = -0.300 V | VGS = 0.100 V | VGS = 0.500 V | VGS = 0.900 V
0 | -3.7e-05 | -0.50837 | -1.0609 | -5.351
0.01 | 0.0008344 | 7.728 | 15.665 | 13.059
0.02 | 0.001472 | 15.518 | 32.682 | 30.97
0.03 | 0.0019517 | 22.572 | 49.151 | 49.008
0.04 | 0.0023221 | 29.162 | 66.06 | 67.1
0.05 | 0.0026176 | 35.142 | 82.28 | 84.87
0.06 | 0.002854 | 40.547 | 98.52 | 102.58
0.07 | 0.0030566 | 45.484 | 114.84 | 120.31
0.08 | 0.003234 | 49.836 | 130.62 | 137.99
0.09 | 0.0033839 | 53.713 | 146.65 | 155.16
0.1 | 0.0035347 | 57.12 | 162.06 | 172.29
0.11 | 0.0036729 | 60.22 | 177.55 | 189.5
0.12 | 0.0038146 | 62.91 | 192.68 | 206.23
0.13 | 0.0039503 | 65.35 | 207.61 | 223.18
0.14 | 0.0040916 | 67.49 | 222.15 | 239.39
0.15 | 0.0042386 | 69.5 | 236.62 | 255.79
0.16 | 0.004374 | 71.29 | 250.63 | 271.93
0.17 | 0.004522 | 72.81 | 264.34 | 287.53
0.18 | 0.0046691 | 74.37 | 277.88 | 303.29
0.19 | 0.0048066 | 75.66 | 290.97 | 318.76
0.2 | 0.0049711 | 77 | 303.64 | 333.85
0.21 | 0.0051356 | 78.25 | 316.05 | 348.64
0.22 | 0.0053074 | 79.41 | 327.93 | 363.48
0.23 | 0.0054573 | 80.82 | 339.81 | 377.89
0.24 | 0.0056382 | 82.06 | 351.01 | 391.92
0.25 | 0.005674 | 83.45 | 361.88 | 405.73
0.26 | 0.005878 | 84.9 | 372.4 | 419.24
0.27 | 0.006067 | 86.34 | 382.52 | 432.84
0.28 | 0.006271 | 87.74 | 392.31 | 445.64
0.29 | 0.006476 | 89.14 | 401.69 | 458.32
0.3 | 0.006663 | 90.48 | 410.66 | 470.8
0.31 | 0.006906 | 91.72 | 419.36 | 482.78
0.32 | 0.007114 | 92.97 | 427.66 | 494.79
0.33 | 0.007344 | 94.17 | 435.68 | 506.2
0.34 | 0.007538 | 95.49 | 443.26 | 517.46
0.35 | 0.007779 | 96.59 | 450.52 | 528.29
0.36 | 0.008023 | 97.81 | 457.52 | 538.97
0.37 | 0.00828 | 99 | 464.18 | 549.25
0.38 | 0.008531 | 99.98 | 470.47 | 559.18
0.39 | 0.008784 | 101.1 | 476.45 | 568.7
0.4 | 0.009071 | 102.3 | 482.27 | 577.8
0.41 | 0.009316 | 103.36 | 487.76 | 587.2
0.42 | 0.009645 | 104.58 | 493.05 | 595.7
0.43 | 0.009945 | 105.59 | 498.04 | 603.8
0.44 | 0.01027 | 106.83 | 502.87 | 612
0.45 | 0.010573 | 107.94 | 507.49 | 619.7
0.46 | 0.010937 | 109.01 | 511.91 | 626.9
0.47 | 0.011319 | 110.03 | 516.15 | 633.9
0.48 | 0.011707 | 111.32 | 520.3 | 640.9
0.49 | 0.012139 | 112.46 | 524.3 | 647.3
0.5 | 0.012585 | 113.6 | 528.16 | 653.3
0.51 | 0.013063 | 114.84 | 531.77 | 659
0.52 | 0.013487 | 115.93 | 535.48 | 664.9
0.53 | 0.014041 | 117.11 | 538.92 | 670.1
0.54 | 0.014562 | 118.41 | 542.37 | 675.4
0.55 | 0.015222 | 119.52 | 545.68 | 680
0.56 | 0.015773 | 120.9 | 548.82 | 684.5
0.57 | 0.016413 | 122.02 | 551.96 | 688.8
0.58 | 0.017018 | 123.3 | 554.98 | 693
0.59 | 0.017651 | 124.52 | 557.92 | 696.8
0.6 | 0.018349 | 125.89 | 560.76 | 700.4
0.61 | 0.019118 | 127.05 | 563.51 | 703.7
0.62 | 0.019898 | 128.29 | 566.16 | 706.9
0.63 | 0.020556 | 129.66 | 568.74 | 709.9
0.64 | 0.021326 | 130.9 | 571.1 | 712.7
0.65 | 0.022074 | 132.22 | 573.5 | 715.3
0.66 | 0.023012 | 133.41 | 575.7 | 717.4
0.67 | 0.023703 | 134.77 | 578 | 719.6
0.68 | 0.024605 | 136.15 | 580.2 | 721.7
0.69 | 0.025517 | 137.43 | 582.1 | 723.6
0.7 | 0.026385 | 138.83 | 584.4 | 725.1
0.71 | 0.027273 | 139.95 | 586.2 | 726.5
0.72 | 0.028285 | 141.34 | 588 | 728.1
0.73 | 0.029238 | 142.72 | 589.8 | 729.3
0.74 | 0.030092 | 144.04 | 591.4 | 730.3
0.75 | 0.031143 | 145.34 | 593 | 731.3
0.76 | 0.032165 | 146.65 | 594.3 | 732.5
0.77 | 0.033199 | 148.03 | 596.2 | 733.3
0.78 | 0.034383 | 149.39 | 597.8 | 734.3
0.79 | 0.035358 | 150.72 | 599.4 | 735.1
0.8 | 0.036413 | 151.94 | 600.7 | 735.7
0.81 | 0.037499 | 153.45 | 601.9 | 736.3
0.82 | 0.038845 | 154.84 | 603.4 | 736.8
0.83 | 0.039975 | 156.19 | 604.6 | 737.7
0.84 | 0.041151 | 157.67 | 605.8 | 738.1
0.85 | 0.042348 | 158.84 | 607 | 738.3
0.86 | 0.043556 | 160.43 | 608 | 739.1
0.87 | 0.044799 | 161.88 | 609.2 | 739.5
0.88 | 0.045982 | 163.31 | 610.3 | 739.8
0.89 | 0.047386 | 164.79 | 611.4 | 740.2
0.9 | 0.048889 | 166.15 | 612.6 | 740.5
0.91 | 0.050098 | 167.74 | 613.8 | 740.9
0.92 | 0.051363 | 169.16 | 615 | 741.3
0.93 | 0.052951 | 170.64 | 615.8 | 741.5
0.94 | 0.054269 | 172.01 | 617 | 741.8
0.95 | 0.055871 | 173.59 | 618 | 741.9
0.96 | 0.056972 | 175.08 | 619.1 | 742.5
0.97 | 0.0587 | 176.68 | 619.9 | 742.6
0.98 | 0.06016 | 178.23 | 621.1 | 742.8
0.99 | 0.06152 | 179.54 | 622.2 | 743.3
1 | 0.06337 | 181.14 | 623 | 743.5