## I-V Characteristic (mA-mm)
VDS (V) | VGS = -0.300 V | VGS = 0.100 V | VGS = 0.500 V | VGS = 0.900 V
0 | -2.8416e-05 | -0.5429 | -1.1344 | -5.288
0.01 | 0.0008058 | 7.633 | 15.921 | 12.939
0.02 | 0.0014132 | 15.348 | 32.356 | 30.912
0.03 | 0.0018692 | 22.336 | 48.991 | 48.812
0.04 | 0.0022299 | 28.795 | 65.78 | 66.86
0.05 | 0.0025035 | 34.688 | 82.1 | 84.56
0.06 | 0.0027329 | 40.039 | 98.32 | 102.42
0.07 | 0.002926 | 44.884 | 114.54 | 120.19
0.08 | 0.0030843 | 49.123 | 130.62 | 137.39
0.09 | 0.0032443 | 52.956 | 146.15 | 154.85
0.1 | 0.0033853 | 56.346 | 161.67 | 172.04
0.11 | 0.0035316 | 59.21 | 177.29 | 189.09
0.12 | 0.0036597 | 61.95 | 192.4 | 206.09
0.13 | 0.0037912 | 64.36 | 207.09 | 222.72
0.14 | 0.0039204 | 66.46 | 221.78 | 239.01
0.15 | 0.0040445 | 68.43 | 236.17 | 255.28
0.16 | 0.0041883 | 70.23 | 250 | 271.2
0.17 | 0.0043321 | 71.77 | 263.9 | 287.35
0.18 | 0.0044631 | 73.18 | 277.28 | 302.63
0.19 | 0.0046167 | 74.59 | 290.3 | 318.15
0.2 | 0.0047655 | 75.84 | 302.99 | 333.46
0.21 | 0.0049192 | 77.08 | 315.37 | 348.17
0.22 | 0.0050691 | 78.33 | 327.48 | 362.75
0.23 | 0.0052292 | 79.52 | 338.99 | 377.32
0.24 | 0.0053897 | 80.85 | 350.32 | 391.37
0.25 | 0.0055338 | 82.19 | 361.27 | 405.09
0.26 | 0.005657 | 83.62 | 371.68 | 418.77
0.27 | 0.005853 | 85.12 | 381.83 | 432.19
0.28 | 0.006023 | 86.37 | 391.63 | 445.08
0.29 | 0.006238 | 87.85 | 400.93 | 457.72
0.3 | 0.006422 | 89.17 | 409.85 | 470.07
0.31 | 0.006627 | 90.4 | 418.66 | 482.56
0.32 | 0.006834 | 91.72 | 426.93 | 494.09
0.33 | 0.007022 | 92.85 | 434.86 | 505.62
0.34 | 0.007267 | 94.07 | 442.4 | 516.98
0.35 | 0.007488 | 95.19 | 449.68 | 527.76
0.36 | 0.00772 | 96.43 | 456.74 | 538.51
0.37 | 0.007938 | 97.45 | 463.27 | 548.62
0.38 | 0.008181 | 98.51 | 469.56 | 558.55
0.39 | 0.008423 | 99.72 | 475.57 | 568.21
0.4 | 0.00872 | 100.82 | 481.4 | 577.3
0.41 | 0.008958 | 101.97 | 486.88 | 586.4
0.42 | 0.009257 | 102.91 | 492.09 | 595
0.43 | 0.009523 | 104.15 | 497.08 | 603.5
0.44 | 0.009799 | 105.23 | 501.97 | 611.5
0.45 | 0.010149 | 106.35 | 506.5 | 619.1
0.46 | 0.010488 | 107.59 | 510.89 | 626.5
0.47 | 0.010838 | 108.54 | 515.14 | 633.5
0.48 | 0.011173 | 109.73 | 519.27 | 640.3
0.49 | 0.011607 | 110.94 | 523.27 | 646.5
0.5 | 0.012007 | 112.1 | 526.94 | 653
0.51 | 0.012447 | 113.17 | 530.7 | 658.6
0.52 | 0.012886 | 114.29 | 534.36 | 664.4
0.53 | 0.013407 | 115.59 | 537.87 | 669.7
0.54 | 0.013964 | 116.77 | 541.18 | 674.7
0.55 | 0.014383 | 117.94 | 544.43 | 679.8
0.56 | 0.015025 | 119.03 | 547.66 | 684
0.57 | 0.015612 | 120.38 | 550.74 | 688.4
0.58 | 0.016232 | 121.62 | 553.75 | 692.6
0.59 | 0.016853 | 122.84 | 556.65 | 696
0.6 | 0.017442 | 124.16 | 559.48 | 699.8
0.61 | 0.018107 | 125.28 | 562.25 | 703.1
0.62 | 0.018748 | 126.57 | 564.86 | 706.4
0.63 | 0.019448 | 127.89 | 567.42 | 709.3
0.64 | 0.020256 | 129.14 | 569.82 | 712.1
0.65 | 0.020994 | 130.48 | 572.1 | 714.2
0.66 | 0.021699 | 131.8 | 574.4 | 716.5
0.67 | 0.022584 | 132.98 | 576.6 | 718.8
0.68 | 0.023407 | 134.41 | 578.6 | 720.8
0.69 | 0.024256 | 135.6 | 580.8 | 722.4
0.7 | 0.025039 | 136.8 | 583 | 724
0.71 | 0.02588 | 138.29 | 584.6 | 725.5
0.72 | 0.026829 | 139.62 | 586.6 | 727.1
0.73 | 0.027569 | 140.92 | 588.2 | 728.3
0.74 | 0.028617 | 142.32 | 589.8 | 729.2
0.75 | 0.029587 | 143.46 | 591.8 | 730.4
0.76 | 0.030524 | 144.9 | 593.6 | 731.3
0.77 | 0.031496 | 146.23 | 594.9 | 732.3
0.78 | 0.032587 | 147.56 | 596.2 | 733.1
0.79 | 0.033559 | 148.93 | 597.8 | 733.8
0.8 | 0.034623 | 150.27 | 599 | 734.9
0.81 | 0.035673 | 151.68 | 600.4 | 735.1
0.82 | 0.036714 | 153.02 | 601.9 | 735.9
0.83 | 0.037905 | 154.46 | 603.2 | 736.3
0.84 | 0.038911 | 155.75 | 604.4 | 737
0.85 | 0.040024 | 157.17 | 605.4 | 737.7
0.86 | 0.04129 | 158.58 | 606.7 | 737.9
0.87 | 0.042656 | 160 | 607.8 | 738.3
0.88 | 0.043676 | 161.5 | 609 | 738.5
0.89 | 0.044899 | 162.73 | 610.3 | 738.7
0.9 | 0.046175 | 164.27 | 611.2 | 739.3
0.91 | 0.047423 | 165.77 | 612.4 | 739.5
0.92 | 0.048684 | 167.23 | 613.5 | 739.9
0.93 | 0.050087 | 168.81 | 614.5 | 740.3
0.94 | 0.051491 | 170.06 | 615.4 | 740.7
0.95 | 0.052656 | 171.68 | 616.4 | 741.1
0.96 | 0.054118 | 173.2 | 617.6 | 741.1
0.97 | 0.055614 | 174.67 | 618.6 | 741.5
0.98 | 0.05696 | 176.09 | 619.8 | 741.6
0.99 | 0.05826 | 177.63 | 620.6 | 741.9
1 | 0.05986 | 179.16 | 621.8 | 742