## I-V Characteristic (mA-mm)
VDS (V) | VGS = -0.300 V | VGS = 0.100 V | VGS = 0.500 V | VGS = 0.900 V
0 | -2.5504e-05 | -0.5264 | -1.0861 | -5.269
0.01 | 0.0008319 | 7.71 | 15.644 | 12.668
0.02 | 0.001469 | 15.36 | 32.689 | 31.051
0.03 | 0.0019451 | 22.56 | 49.124 | 48.846
0.04 | 0.0023131 | 29.082 | 65.98 | 67.06
0.05 | 0.0025979 | 35.033 | 82.18 | 84.63
0.06 | 0.0028388 | 40.445 | 98.27 | 102.43
0.07 | 0.0030414 | 45.302 | 114.63 | 120.05
0.08 | 0.0032229 | 49.668 | 130.46 | 137.21
0.09 | 0.003371 | 53.553 | 146.35 | 154.95
0.1 | 0.0035249 | 56.949 | 161.71 | 171.88
0.11 | 0.0036685 | 59.91 | 177.29 | 188.87
0.12 | 0.0037941 | 62.67 | 192.33 | 205.73
0.13 | 0.0039434 | 65.08 | 206.98 | 222.5
0.14 | 0.0040769 | 67.22 | 221.7 | 238.81
0.15 | 0.0042116 | 69.16 | 236.2 | 255.14
0.16 | 0.0043651 | 70.99 | 249.97 | 271.2
0.17 | 0.004508 | 72.54 | 263.65 | 286.94
0.18 | 0.0046704 | 74.04 | 277.26 | 302.59
0.19 | 0.0048091 | 75.34 | 290.28 | 317.99
0.2 | 0.0049608 | 76.64 | 302.87 | 333.2
0.21 | 0.0051258 | 77.94 | 315.25 | 347.83
0.22 | 0.0052649 | 79.18 | 327.28 | 362.26
0.23 | 0.0054525 | 80.43 | 339.03 | 377.16
0.24 | 0.0056129 | 81.7 | 350.14 | 390.93
0.25 | 0.005653 | 83.07 | 361.12 | 404.63
0.26 | 0.00583 | 84.54 | 371.53 | 418.23
0.27 | 0.006055 | 85.95 | 381.52 | 431.51
0.28 | 0.006249 | 87.45 | 391.39 | 444.44
0.29 | 0.006471 | 88.75 | 400.68 | 457.02
0.3 | 0.006665 | 90.12 | 409.58 | 469.5
0.31 | 0.006874 | 91.36 | 418.3 | 481.56
0.32 | 0.007077 | 92.72 | 426.54 | 493.33
0.33 | 0.007305 | 93.78 | 434.55 | 504.88
0.34 | 0.007535 | 94.96 | 442.06 | 516.12
0.35 | 0.007764 | 96.13 | 449.26 | 526.81
0.36 | 0.008036 | 97.33 | 456.31 | 537.31
0.37 | 0.008262 | 98.36 | 462.94 | 547.7
0.38 | 0.008534 | 99.52 | 469.15 | 557.57
0.39 | 0.008793 | 100.62 | 475.14 | 567.02
0.4 | 0.00908 | 101.72 | 480.99 | 575.9
0.41 | 0.009329 | 102.9 | 486.46 | 585.1
0.42 | 0.009637 | 104.02 | 491.65 | 594
0.43 | 0.00995 | 105.01 | 496.56 | 601.9
0.44 | 0.010233 | 106.21 | 501.48 | 610.1
0.45 | 0.010615 | 107.29 | 506.03 | 617.8
0.46 | 0.010977 | 108.37 | 510.42 | 624.7
0.47 | 0.011364 | 109.56 | 514.61 | 631.9
0.48 | 0.011708 | 110.6 | 518.75 | 638.7
0.49 | 0.012134 | 111.78 | 522.71 | 644.9
0.5 | 0.012609 | 112.92 | 526.5 | 651
0.51 | 0.013049 | 114.09 | 530.1 | 656.7
0.52 | 0.013545 | 115.16 | 533.73 | 662.2
0.53 | 0.014068 | 116.39 | 537.25 | 667.7
0.54 | 0.014604 | 117.65 | 540.57 | 672.8
0.55 | 0.01514 | 118.8 | 543.87 | 677.2
0.56 | 0.015761 | 120.03 | 546.96 | 681.8
0.57 | 0.016368 | 121.13 | 550.1 | 686
0.58 | 0.017097 | 122.48 | 553.05 | 690.2
0.59 | 0.017698 | 123.68 | 555.92 | 693.9
0.6 | 0.018393 | 124.87 | 558.78 | 697.4
0.61 | 0.019092 | 126.31 | 561.44 | 700.5
0.62 | 0.019779 | 127.33 | 564.14 | 703.7
0.63 | 0.020537 | 128.78 | 566.65 | 706.6
0.64 | 0.021345 | 130.01 | 569.17 | 709.3
0.65 | 0.022097 | 131.27 | 571.5 | 711.6
0.66 | 0.022818 | 132.51 | 573.6 | 714
0.67 | 0.023734 | 133.8 | 575.7 | 716
0.68 | 0.024591 | 135.12 | 577.8 | 718.1
0.69 | 0.025508 | 136.47 | 579.8 | 720.1
0.7 | 0.026298 | 137.65 | 581.8 | 721.6
0.71 | 0.027177 | 138.92 | 583.8 | 723
0.72 | 0.028113 | 140.23 | 585.5 | 724.2
0.73 | 0.029047 | 141.58 | 587.6 | 725.5
0.74 | 0.030053 | 142.94 | 589.4 | 726.7
0.75 | 0.031068 | 144.22 | 591 | 727.7
0.76 | 0.032136 | 145.52 | 592.6 | 728.7
0.77 | 0.033035 | 146.91 | 594 | 729.7
0.78 | 0.034127 | 148.25 | 595.1 | 730.3
0.79 | 0.035145 | 149.51 | 596.8 | 731.1
0.8 | 0.036499 | 150.86 | 598.2 | 731.9
0.81 | 0.037399 | 152.21 | 599.4 | 732.5
0.82 | 0.038731 | 153.59 | 600.8 | 733.1
0.83 | 0.039868 | 155 | 602.2 | 733.5
0.84 | 0.040805 | 156.37 | 603.3 | 734.1
0.85 | 0.042116 | 157.59 | 604.6 | 734.9
0.86 | 0.04343 | 159.05 | 605.5 | 735.1
0.87 | 0.044634 | 160.49 | 606.7 | 735.4
0.88 | 0.04584 | 161.94 | 607.8 | 735.6
0.89 | 0.047208 | 163.45 | 609 | 736.3
0.9 | 0.048524 | 164.66 | 610.3 | 736.6
0.91 | 0.049983 | 166.26 | 611 | 737
0.92 | 0.051252 | 167.65 | 612.2 | 737.1
0.93 | 0.052701 | 169.12 | 613.4 | 737.7
0.94 | 0.054184 | 170.64 | 614.3 | 737.9
0.95 | 0.055182 | 172.07 | 615.4 | 738.1
0.96 | 0.056942 | 173.57 | 616.2 | 738.3
0.97 | 0.05854 | 175.06 | 617.2 | 738.7
0.98 | 0.05946 | 176.52 | 618.4 | 738.9
0.99 | 0.06128 | 177.92 | 619.4 | 739.3
1 | 0.06311 | 179.45 | 620.2 | 739.5