## I-V Characteristic (mA-mm)
VDS (V) | VGS = -0.300 V | VGS = 0.100 V | VGS = 0.500 V | VGS = 0.900 V
0 | -2.4277e-05 | -0.5107 | -1.0584 | -5.143
0.01 | 0.0008121 | 7.537 | 15.309 | 12.41
0.02 | 0.0014306 | 14.965 | 31.648 | 30.158
0.03 | 0.001896 | 21.979 | 47.57 | 47.372
0.04 | 0.0022593 | 28.364 | 63.68 | 65.2
0.05 | 0.0025443 | 34.176 | 79.56 | 82.02
0.06 | 0.0027756 | 39.434 | 95.55 | 99.27
0.07 | 0.002972 | 44.156 | 111.16 | 116.57
0.08 | 0.003155 | 48.401 | 126.57 | 133.12
0.09 | 0.0033077 | 52.145 | 142.14 | 150.26
0.1 | 0.003467 | 55.427 | 157.13 | 166.89
0.11 | 0.0035993 | 58.17 | 172.02 | 183.4
0.12 | 0.0037409 | 60.77 | 186.77 | 199.71
0.13 | 0.0038728 | 63.12 | 201.18 | 215.81
0.14 | 0.0039987 | 65.2 | 215.45 | 232.03
0.15 | 0.004145 | 67.08 | 229.27 | 247.7
0.16 | 0.0042708 | 68.75 | 242.98 | 263.15
0.17 | 0.0044236 | 70.23 | 256.38 | 278.71
0.18 | 0.0045541 | 71.61 | 269.26 | 293.92
0.19 | 0.004719 | 72.81 | 282.23 | 308.72
0.2 | 0.0048723 | 74.09 | 294.79 | 323.57
0.21 | 0.0050084 | 75.2 | 306.66 | 338.04
0.22 | 0.0051871 | 76.32 | 318.32 | 352.14
0.23 | 0.0053513 | 77.54 | 330.04 | 366.44
0.24 | 0.005521 | 78.56 | 340.88 | 380.1
0.25 | 0.005639 | 79.86 | 351.41 | 393.42
0.26 | 0.005847 | 81.05 | 361.75 | 406.56
0.27 | 0.006033 | 82.42 | 371.7 | 419.64
0.28 | 0.00625 | 83.84 | 381.28 | 432.49
0.29 | 0.006415 | 84.98 | 390.29 | 444.59
0.3 | 0.006617 | 86.41 | 399.17 | 456.76
0.31 | 0.006823 | 87.69 | 407.61 | 468.78
0.32 | 0.007015 | 88.94 | 415.57 | 480.24
0.33 | 0.007241 | 90.08 | 423.47 | 491.54
0.34 | 0.007458 | 91.28 | 430.89 | 502.57
0.35 | 0.007682 | 92.41 | 437.89 | 513.28
0.36 | 0.007878 | 93.56 | 444.66 | 523.67
0.37 | 0.008156 | 94.66 | 451.2 | 533.78
0.38 | 0.008385 | 95.59 | 457.43 | 543.53
0.39 | 0.008625 | 96.79 | 463.25 | 553.05
0.4 | 0.008877 | 97.91 | 468.88 | 562.23
0.41 | 0.009142 | 99 | 474.29 | 570.8
0.42 | 0.009425 | 100.18 | 479.51 | 579.1
0.43 | 0.009701 | 101.03 | 484.43 | 587.6
0.44 | 0.010016 | 102.2 | 489.2 | 595.8
0.45 | 0.010317 | 103.34 | 493.8 | 603.4
0.46 | 0.010653 | 104.44 | 498.32 | 610.3
0.47 | 0.010988 | 105.46 | 502.5 | 617.4
0.48 | 0.011363 | 106.61 | 506.7 | 624.3
0.49 | 0.01176 | 107.73 | 510.72 | 630.7
0.5 | 0.012226 | 108.86 | 514.7 | 636.4
0.51 | 0.012628 | 110.09 | 518.44 | 642.5
0.52 | 0.013091 | 111.05 | 522.11 | 648.3
0.53 | 0.013542 | 112.28 | 525.7 | 653.3
0.54 | 0.01402 | 113.55 | 529.16 | 658.2
0.55 | 0.01454 | 114.68 | 532.54 | 662.9
0.56 | 0.015143 | 116 | 535.74 | 667.7
0.57 | 0.015714 | 117.07 | 538.95 | 671.7
0.58 | 0.016296 | 118.37 | 542.08 | 675.8
0.59 | 0.016897 | 119.61 | 545 | 679.8
0.6 | 0.017557 | 120.84 | 547.98 | 683.2
0.61 | 0.018243 | 122.14 | 550.69 | 686.6
0.62 | 0.018886 | 123.43 | 553.44 | 689.6
0.63 | 0.019612 | 124.67 | 556.07 | 692.6
0.64 | 0.020306 | 126.05 | 558.64 | 695.2
0.65 | 0.020958 | 127.33 | 561.07 | 697.8
0.66 | 0.021823 | 128.57 | 563.38 | 700
0.67 | 0.022623 | 129.93 | 565.71 | 702.4
0.68 | 0.023391 | 131.2 | 567.95 | 704.4
0.69 | 0.024144 | 132.56 | 569.6 | 706.4
0.7 | 0.025054 | 133.93 | 572 | 708
0.71 | 0.025859 | 135.04 | 573.9 | 709.6
0.72 | 0.026759 | 136.57 | 575.7 | 711.2
0.73 | 0.027598 | 137.85 | 577.6 | 712.5
0.74 | 0.028447 | 139.15 | 579.1 | 713.7
0.75 | 0.029478 | 140.59 | 581 | 714.9
0.76 | 0.030365 | 141.78 | 582.8 | 715.8
0.77 | 0.031382 | 143.22 | 584.4 | 716.5
0.78 | 0.032292 | 144.52 | 585.5 | 717.6
0.79 | 0.033528 | 145.93 | 587.3 | 718.7
0.8 | 0.034306 | 147.27 | 588.5 | 719.2
0.81 | 0.035336 | 148.66 | 590.1 | 720.1
0.82 | 0.036375 | 150.06 | 591.1 | 720.8
0.83 | 0.037529 | 151.39 | 592.8 | 721.3
0.84 | 0.038773 | 152.78 | 594 | 721.8
0.85 | 0.039923 | 154.14 | 595 | 722.1
0.86 | 0.041077 | 155.6 | 596.2 | 723
0.87 | 0.042054 | 157.09 | 597.6 | 723.6
0.88 | 0.043219 | 158.43 | 598.6 | 724
0.89 | 0.044533 | 159.99 | 599.9 | 724.3
0.9 | 0.04579 | 161.29 | 601 | 724.9
0.91 | 0.046951 | 162.89 | 601.8 | 725.3
0.92 | 0.048339 | 164.25 | 603 | 725.5
0.93 | 0.049665 | 165.69 | 603.8 | 725.9
0.94 | 0.050803 | 167.17 | 605 | 726.5
0.95 | 0.052297 | 168.58 | 606.2 | 726.5
0.96 | 0.053689 | 170.09 | 607.1 | 726.9
0.97 | 0.054902 | 171.56 | 608.3 | 727.1
0.98 | 0.056306 | 173.12 | 609.2 | 727.5
0.99 | 0.058 | 174.42 | 610.3 | 727.9
1 | 0.05946 | 175.96 | 611.5 | 728.3