## I-V Characteristic (mA-mm)
VDS (V) | VGS = -0.300 V | VGS = 0.100 V | VGS = 0.500 V | VGS = 0.900 V
0 | -1.8249e-05 | -0.5788 | -1.012 | -5.277
0.01 | 0.0007493 | 7.491 | 15.4 | 12.35
0.02 | 0.0013145 | 14.893 | 31.682 | 29.959
0.03 | 0.0017416 | 21.749 | 47.669 | 47.677
0.04 | 0.0020695 | 28.094 | 64.14 | 65.14
0.05 | 0.0023351 | 33.874 | 79.89 | 82.55
0.06 | 0.002549 | 39.075 | 96.1 | 99.87
0.07 | 0.0027322 | 43.74 | 111.84 | 116.95
0.08 | 0.0028877 | 47.858 | 127.21 | 134
0.09 | 0.0030263 | 51.59 | 142.62 | 151.02
0.1 | 0.0031519 | 54.811 | 157.79 | 167.85
0.11 | 0.0032778 | 57.58 | 173.04 | 184.41
0.12 | 0.0034061 | 60.13 | 187.46 | 200.95
0.13 | 0.0035214 | 62.45 | 202.14 | 217.19
0.14 | 0.0036384 | 64.41 | 216.39 | 232.96
0.15 | 0.003771 | 66.24 | 230.38 | 249.33
0.16 | 0.0039019 | 67.83 | 244.05 | 264.91
0.17 | 0.0040365 | 69.32 | 257.58 | 280.12
0.18 | 0.0041539 | 70.65 | 270.52 | 295.41
0.19 | 0.0042865 | 71.85 | 283.33 | 310.53
0.2 | 0.0044262 | 73.06 | 296.03 | 325.53
0.21 | 0.004553 | 74.07 | 308.05 | 339.78
0.22 | 0.0047063 | 75.22 | 319.6 | 354.17
0.23 | 0.0048639 | 76.36 | 331.11 | 368.36
0.24 | 0.0050188 | 77.44 | 342.14 | 382.12
0.25 | 0.0051663 | 78.73 | 352.89 | 395.55
0.26 | 0.0053317 | 79.87 | 362.92 | 408.99
0.27 | 0.0055013 | 81.25 | 372.95 | 421.98
0.28 | 0.0056584 | 82.62 | 382.52 | 434.62
0.29 | 0.00573 | 83.88 | 391.5 | 447.38
0.3 | 0.005937 | 85.18 | 400.35 | 459.36
0.31 | 0.006121 | 86.34 | 408.87 | 471.22
0.32 | 0.006303 | 87.68 | 416.83 | 482.76
0.33 | 0.006519 | 88.81 | 424.53 | 494.17
0.34 | 0.006716 | 89.98 | 432.05 | 505.31
0.35 | 0.006915 | 91.02 | 439.12 | 515.78
0.36 | 0.007122 | 92.16 | 445.87 | 526.29
0.37 | 0.007352 | 93.29 | 452.26 | 536.48
0.38 | 0.007566 | 94.33 | 458.45 | 546.23
0.39 | 0.007749 | 95.52 | 464.36 | 555.66
0.4 | 0.008037 | 96.39 | 469.97 | 564.87
0.41 | 0.008253 | 97.52 | 475.27 | 573.8
0.42 | 0.008536 | 98.67 | 480.43 | 582.1
0.43 | 0.008755 | 99.69 | 485.43 | 590.2
0.44 | 0.009022 | 100.76 | 490.14 | 598.2
0.45 | 0.009302 | 101.74 | 494.68 | 606
0.46 | 0.009605 | 102.92 | 499.1 | 613.4
0.47 | 0.009902 | 104.01 | 503.34 | 619.9
0.48 | 0.010255 | 105.12 | 507.46 | 626.6
0.49 | 0.010616 | 106.19 | 511.43 | 633.2
0.5 | 0.010933 | 107.29 | 515.23 | 639
0.51 | 0.011387 | 108.34 | 519.05 | 645.1
0.52 | 0.011778 | 109.58 | 522.72 | 650.5
0.53 | 0.012238 | 110.68 | 526.21 | 655.7
0.54 | 0.012635 | 111.74 | 529.6 | 661
0.55 | 0.013147 | 113 | 532.99 | 665.8
0.56 | 0.013669 | 114.2 | 536.26 | 670.1
0.57 | 0.014073 | 115.4 | 539.43 | 674.4
0.58 | 0.014629 | 116.68 | 542.31 | 678.1
0.59 | 0.01523 | 117.79 | 545.38 | 682.4
0.6 | 0.015786 | 119.15 | 548.22 | 685.7
0.61 | 0.016318 | 120.31 | 551.01 | 689.1
0.62 | 0.016969 | 121.58 | 553.67 | 692.3
0.63 | 0.017605 | 122.84 | 556.32 | 695.2
0.64 | 0.018255 | 124.1 | 558.86 | 698
0.65 | 0.018851 | 125.43 | 561.31 | 700.4
0.66 | 0.019592 | 126.67 | 563.63 | 702.8
0.67 | 0.020306 | 127.93 | 565.77 | 704.8
0.68 | 0.020986 | 129.15 | 568 | 706.8
0.69 | 0.021708 | 130.5 | 570 | 708.9
0.7 | 0.022373 | 131.84 | 572 | 710.5
0.71 | 0.023201 | 133.08 | 573.9 | 712.1
0.72 | 0.023933 | 134.5 | 575.8 | 713.2
0.73 | 0.024736 | 135.64 | 577.8 | 714.6
0.74 | 0.025586 | 136.99 | 579.1 | 716
0.75 | 0.026461 | 138.37 | 581.2 | 717.1
0.76 | 0.027221 | 139.63 | 582.6 | 718
0.77 | 0.0282 | 141.06 | 584 | 718.8
0.78 | 0.029127 | 142.18 | 585.5 | 720
0.79 | 0.029882 | 143.62 | 587 | 720.5
0.8 | 0.030889 | 145.02 | 588.5 | 721.2
0.81 | 0.031759 | 146.33 | 589.8 | 722
0.82 | 0.032809 | 147.65 | 591.1 | 722.5
0.83 | 0.033605 | 149.05 | 592.4 | 723.4
0.84 | 0.034677 | 150.37 | 594 | 723.9
0.85 | 0.035757 | 151.8 | 594.9 | 724.3
0.86 | 0.036767 | 153.2 | 596.2 | 724.9
0.87 | 0.037749 | 154.48 | 597.4 | 725.1
0.88 | 0.038786 | 156.01 | 598.4 | 725.5
0.89 | 0.039861 | 157.41 | 599.7 | 725.9
0.9 | 0.04093 | 158.79 | 600.7 | 726.5
0.91 | 0.042166 | 160.34 | 601.5 | 726.7
0.92 | 0.043269 | 161.62 | 602.7 | 727.1
0.93 | 0.044624 | 163.17 | 603.8 | 727.7
0.94 | 0.045445 | 164.5 | 604.7 | 728.1
0.95 | 0.046886 | 166.03 | 606 | 728.3
0.96 | 0.048002 | 167.46 | 607.1 | 728.7
0.97 | 0.049225 | 168.9 | 607.8 | 728.7
0.98 | 0.050505 | 170.43 | 609 | 729.1
0.99 | 0.051672 | 171.85 | 609.8 | 729.5
1 | 0.053322 | 173.37 | 611 | 729.9