## I-V Characteristic (mA-mm)
VDS (V) | VGS = -0.300 V | VGS = 0.100 V | VGS = 0.500 V | VGS = 0.900 V
0 | -2.8324e-05 | -0.501 | -1.0298 | -5.08
0.01 | 0.0007747 | 7.557 | 15.318 | 12.316
0.02 | 0.0013689 | 14.965 | 31.462 | 29.787
0.03 | 0.001819 | 21.868 | 47.572 | 47.262
0.04 | 0.0021628 | 28.26 | 63.71 | 64.72
0.05 | 0.0024302 | 34.02 | 79.57 | 82.06
0.06 | 0.0026558 | 39.282 | 95.33 | 99.07
0.07 | 0.0028422 | 43.992 | 111.32 | 116.47
0.08 | 0.0030115 | 48.156 | 126.55 | 133.19
0.09 | 0.0031526 | 51.865 | 141.82 | 149.97
0.1 | 0.003293 | 55.174 | 156.99 | 166.61
0.11 | 0.003432 | 57.89 | 171.81 | 183.45
0.12 | 0.0035563 | 60.49 | 186.73 | 199.65
0.13 | 0.0036907 | 62.75 | 201.02 | 215.84
0.14 | 0.003809 | 64.82 | 215.12 | 231.69
0.15 | 0.0039397 | 66.72 | 229.17 | 247.6
0.16 | 0.0040771 | 68.34 | 242.75 | 263.35
0.17 | 0.0041972 | 69.82 | 256.12 | 278.55
0.18 | 0.0043471 | 71.19 | 269.08 | 293.57
0.19 | 0.0044775 | 72.45 | 281.87 | 308.66
0.2 | 0.0046359 | 73.66 | 294.31 | 323.17
0.21 | 0.004765 | 74.8 | 306.48 | 337.91
0.22 | 0.0049232 | 75.84 | 318.06 | 351.96
0.23 | 0.0050727 | 77.02 | 329.5 | 365.99
0.24 | 0.0052284 | 78.2 | 340.44 | 379.72
0.25 | 0.0054052 | 79.4 | 350.97 | 393.11
0.26 | 0.0055639 | 80.73 | 361.36 | 406.38
0.27 | 0.005684 | 81.92 | 371.19 | 419.34
0.28 | 0.005855 | 83.36 | 380.66 | 431.94
0.29 | 0.006044 | 84.66 | 389.77 | 444.3
0.3 | 0.00623 | 85.89 | 398.49 | 456.5
0.31 | 0.006428 | 87.25 | 407.06 | 468.27
0.32 | 0.006623 | 88.33 | 415.05 | 479.74
0.33 | 0.006828 | 89.66 | 422.84 | 491.13
0.34 | 0.007021 | 90.78 | 430.22 | 501.95
0.35 | 0.007245 | 91.94 | 437.28 | 512.74
0.36 | 0.00745 | 93.01 | 444.1 | 523.07
0.37 | 0.007682 | 94.21 | 450.5 | 533.04
0.38 | 0.007917 | 95.17 | 456.63 | 542.85
0.39 | 0.008122 | 96.35 | 462.52 | 552.14
0.4 | 0.008385 | 97.43 | 468.22 | 561.44
0.41 | 0.008642 | 98.35 | 473.53 | 570
0.42 | 0.008927 | 99.52 | 478.66 | 578.6
0.43 | 0.009155 | 100.58 | 483.54 | 586.6
0.44 | 0.009444 | 101.62 | 488.39 | 594.3
0.45 | 0.009757 | 102.9 | 492.83 | 602.1
0.46 | 0.010066 | 103.75 | 497.25 | 609.4
0.47 | 0.01037 | 104.87 | 501.5 | 616.4
0.48 | 0.010736 | 106.01 | 505.6 | 623.1
0.49 | 0.011115 | 107.09 | 509.54 | 629.3
0.5 | 0.011402 | 108.3 | 513.49 | 635.5
0.51 | 0.011888 | 109.4 | 517.14 | 641.2
0.52 | 0.01231 | 110.58 | 520.83 | 646.9
0.53 | 0.012792 | 111.7 | 524.37 | 652.1
0.54 | 0.013227 | 112.9 | 527.72 | 656.9
0.55 | 0.013731 | 113.94 | 531.09 | 661.9
0.56 | 0.014275 | 115.24 | 534.28 | 666.5
0.57 | 0.014776 | 116.41 | 537.46 | 670.6
0.58 | 0.015349 | 117.71 | 540.55 | 674.6
0.59 | 0.016004 | 118.91 | 543.39 | 678.6
0.6 | 0.016584 | 120.06 | 546.29 | 682
0.61 | 0.017127 | 121.36 | 549.1 | 685.2
0.62 | 0.01786 | 122.71 | 551.74 | 688.4
0.63 | 0.018466 | 123.86 | 554.37 | 691.4
0.64 | 0.019167 | 125.3 | 556.87 | 694
0.65 | 0.019855 | 126.43 | 559.32 | 696.4
0.66 | 0.020596 | 127.81 | 561.64 | 699
0.67 | 0.021328 | 129.13 | 563.9 | 701
0.68 | 0.022031 | 130.42 | 566.06 | 703.1
0.69 | 0.022866 | 131.65 | 568.17 | 704.8
0.7 | 0.023649 | 132.96 | 570 | 706.5
0.71 | 0.024418 | 134.29 | 572.1 | 708.2
0.72 | 0.025163 | 135.64 | 573.9 | 709.6
0.73 | 0.026142 | 136.88 | 575.7 | 710.8
0.74 | 0.026919 | 138.11 | 577.4 | 712
0.75 | 0.027812 | 139.54 | 579 | 713.2
0.76 | 0.028649 | 140.88 | 580.6 | 714.2
0.77 | 0.029661 | 142.16 | 582.2 | 715.3
0.78 | 0.030606 | 143.58 | 584 | 716
0.79 | 0.031477 | 144.76 | 585.3 | 717
0.8 | 0.032459 | 146.17 | 586.6 | 717.6
0.81 | 0.033533 | 147.55 | 588 | 718.5
0.82 | 0.034498 | 148.89 | 589.2 | 718.9
0.83 | 0.035442 | 150.26 | 590.4 | 719.5
0.84 | 0.036543 | 151.6 | 591.8 | 720.3
0.85 | 0.037698 | 152.98 | 593 | 720.8
0.86 | 0.038722 | 154.38 | 594.2 | 721.3
0.87 | 0.039885 | 155.79 | 595.1 | 721.6
0.88 | 0.040912 | 157.09 | 596.5 | 722.1
0.89 | 0.042112 | 158.57 | 597.6 | 722.5
0.9 | 0.043085 | 159.92 | 598.8 | 722.8
0.91 | 0.044367 | 161.46 | 599.8 | 723.5
0.92 | 0.045501 | 162.9 | 600.6 | 723.8
0.93 | 0.046857 | 164.11 | 601.8 | 724.2
0.94 | 0.048022 | 165.73 | 602.8 | 724.5
0.95 | 0.049234 | 167.15 | 604.2 | 724.9
0.96 | 0.050565 | 168.62 | 604.7 | 725.1
0.97 | 0.051693 | 170.12 | 606 | 725.5
0.98 | 0.05321 | 171.45 | 607.1 | 725.6
0.99 | 0.054517 | 172.96 | 607.8 | 726
1 | 0.055873 | 174.49 | 608.8 | 726.5