## I-V Characteristic (mA-mm)
VDS (V) | VGS = -0.300 V | VGS = 0.100 V | VGS = 0.500 V | VGS = 0.900 V
0 | -3.034e-05 | -0.5122 | -1.0774 | -5.247
0.01 | 0.0007525 | 7.479 | 15.285 | 12.318
0.02 | 0.0013312 | 15.018 | 31.689 | 29.932
0.03 | 0.0017654 | 21.892 | 47.583 | 47.334
0.04 | 0.002105 | 28.334 | 63.83 | 64.78
0.05 | 0.0023621 | 34.126 | 79.57 | 82.06
0.06 | 0.0025775 | 39.37 | 95.47 | 99.23
0.07 | 0.0027658 | 44.096 | 111.24 | 116.51
0.08 | 0.0029234 | 48.278 | 126.49 | 133.21
0.09 | 0.0030701 | 52.048 | 142.06 | 150.14
0.1 | 0.0031968 | 55.343 | 157.11 | 166.89
0.11 | 0.0033182 | 58.05 | 172 | 183.51
0.12 | 0.0034441 | 60.63 | 186.67 | 199.64
0.13 | 0.003553 | 62.95 | 201.09 | 215.89
0.14 | 0.0036871 | 65 | 215.51 | 232.17
0.15 | 0.0038114 | 66.82 | 229.27 | 247.74
0.16 | 0.0039375 | 68.51 | 242.88 | 263.25
0.17 | 0.0040571 | 69.99 | 256.36 | 278.82
0.18 | 0.0041933 | 71.35 | 269.22 | 293.62
0.19 | 0.0043331 | 72.67 | 282.11 | 308.92
0.2 | 0.0044539 | 73.77 | 294.69 | 323.6
0.21 | 0.0045972 | 74.91 | 306.57 | 338.03
0.22 | 0.0047368 | 76.06 | 318.2 | 352.13
0.23 | 0.0048673 | 77.18 | 329.92 | 366.36
0.24 | 0.0050362 | 78.37 | 340.8 | 380.15
0.25 | 0.0051795 | 79.52 | 351.38 | 393.51
0.26 | 0.005353 | 80.81 | 361.57 | 406.57
0.27 | 0.0055058 | 82.18 | 371.58 | 419.66
0.28 | 0.0056748 | 83.5 | 381.14 | 432.55
0.29 | 0.005698 | 84.7 | 390.15 | 444.61
0.3 | 0.005898 | 86.11 | 399.04 | 456.84
0.31 | 0.006078 | 87.35 | 407.61 | 468.89
0.32 | 0.00628 | 88.53 | 415.53 | 480.13
0.33 | 0.006493 | 89.78 | 423.39 | 491.68
0.34 | 0.006671 | 90.77 | 430.87 | 502.55
0.35 | 0.006893 | 92.02 | 437.97 | 513.24
0.36 | 0.007097 | 93.1 | 444.75 | 523.69
0.37 | 0.007321 | 94.39 | 451.22 | 533.61
0.38 | 0.007509 | 95.45 | 457.47 | 543.48
0.39 | 0.007754 | 96.41 | 463.35 | 552.93
0.4 | 0.007978 | 97.51 | 469 | 562.16
0.41 | 0.008211 | 98.63 | 474.32 | 570.7
0.42 | 0.008473 | 99.67 | 479.52 | 579.2
0.43 | 0.008739 | 100.74 | 484.5 | 587.6
0.44 | 0.009017 | 101.79 | 489.29 | 595.8
0.45 | 0.00926 | 102.88 | 493.77 | 603
0.46 | 0.009588 | 103.96 | 498.24 | 610.2
0.47 | 0.009857 | 105.11 | 502.46 | 617.2
0.48 | 0.010213 | 106.05 | 506.61 | 623.9
0.49 | 0.010553 | 107.35 | 510.57 | 630.9
0.5 | 0.010913 | 108.37 | 514.47 | 636.5
0.51 | 0.011246 | 109.56 | 518.23 | 642.1
0.52 | 0.011686 | 110.78 | 521.88 | 647.9
0.53 | 0.012142 | 111.7 | 525.38 | 653.3
0.54 | 0.012573 | 113 | 528.83 | 658.2
0.55 | 0.013087 | 114.21 | 532.16 | 663.1
0.56 | 0.013532 | 115.3 | 535.32 | 667.7
0.57 | 0.014081 | 116.63 | 538.51 | 671.8
0.58 | 0.014629 | 117.71 | 541.55 | 676
0.59 | 0.015166 | 118.92 | 544.49 | 679.6
0.6 | 0.015702 | 120.24 | 547.47 | 683.4
0.61 | 0.01633 | 121.43 | 550.11 | 686.8
0.62 | 0.016923 | 122.66 | 552.81 | 689.8
0.63 | 0.017532 | 123.94 | 555.38 | 692.8
0.64 | 0.018208 | 125.3 | 557.92 | 695.8
0.65 | 0.018928 | 126.57 | 560.39 | 698
0.66 | 0.019579 | 127.87 | 562.64 | 700.4
0.67 | 0.020163 | 129 | 564.94 | 702.6
0.68 | 0.02098 | 130.39 | 567.1 | 704.5
0.69 | 0.021704 | 131.68 | 569.25 | 706.4
0.7 | 0.022426 | 132.94 | 571.1 | 708
0.71 | 0.023084 | 134.32 | 572.8 | 709.6
0.72 | 0.023993 | 135.52 | 574.8 | 710.8
0.73 | 0.024737 | 136.94 | 576.6 | 712.5
0.74 | 0.025499 | 138.17 | 578.2 | 713.5
0.75 | 0.02639 | 139.48 | 580 | 714.4
0.76 | 0.027221 | 140.77 | 581.6 | 715.8
0.77 | 0.028185 | 142.1 | 583 | 716.4
0.78 | 0.028987 | 143.38 | 584.8 | 717.6
0.79 | 0.029897 | 144.71 | 586 | 718.1
0.8 | 0.030752 | 146.11 | 587.6 | 718.9
0.81 | 0.031658 | 147.27 | 588.8 | 719.6
0.82 | 0.032646 | 148.78 | 590.4 | 720.2
0.83 | 0.033644 | 150.14 | 591.4 | 720.8
0.84 | 0.034648 | 151.54 | 592.6 | 721.7
0.85 | 0.035465 | 153 | 593.8 | 722
0.86 | 0.036656 | 154.16 | 595 | 722.4
0.87 | 0.037804 | 155.73 | 596.2 | 722.9
0.88 | 0.03888 | 157.09 | 597.2 | 723.4
0.89 | 0.039779 | 158.49 | 598.4 | 723.6
0.9 | 0.041043 | 159.95 | 599.4 | 724.2
0.91 | 0.042148 | 161.28 | 600.4 | 724.7
0.92 | 0.043033 | 162.87 | 601.4 | 724.9
0.93 | 0.044265 | 164.29 | 602.6 | 725.3
0.94 | 0.045535 | 165.7 | 603.6 | 725.5
0.95 | 0.046854 | 167.03 | 604.7 | 725.9
0.96 | 0.04772 | 168.53 | 605.8 | 726
0.97 | 0.049122 | 170.06 | 606.9 | 726.7
0.98 | 0.050253 | 171.48 | 607.6 | 726.9
0.99 | 0.05167 | 172.96 | 608.6 | 727.1
1 | 0.052911 | 174.19 | 609.9 | 727.5