## I-V Characteristic (mA-mm)
VDS (V) | VGS = -0.300 V | VGS = 0.100 V | VGS = 0.500 V | VGS = 0.900 V
0 | -2.9935e-05 | -0.5058 | -1.0625 | -5.174
0.01 | 0.0007665 | 7.494 | 15.181 | 12.478
0.02 | 0.0013559 | 14.835 | 31.769 | 30.296
0.03 | 0.0017969 | 21.841 | 47.74 | 47.609
0.04 | 0.0021398 | 28.156 | 64.18 | 65.24
0.05 | 0.0024027 | 33.897 | 79.87 | 82.43
0.06 | 0.0026291 | 39.111 | 95.73 | 99.68
0.07 | 0.0028141 | 43.822 | 111.56 | 116.85
0.08 | 0.0029675 | 47.967 | 126.88 | 133.8
0.09 | 0.0031187 | 51.706 | 142.53 | 150.97
0.1 | 0.0032558 | 54.965 | 157.45 | 167.49
0.11 | 0.0033961 | 57.68 | 172.53 | 184.12
0.12 | 0.0035118 | 60.25 | 187.25 | 200.58
0.13 | 0.0036369 | 62.53 | 201.84 | 216.61
0.14 | 0.003758 | 64.6 | 216.07 | 232.88
0.15 | 0.0038693 | 66.43 | 230.06 | 248.69
0.16 | 0.0040172 | 68.06 | 243.74 | 264.29
0.17 | 0.0041488 | 69.58 | 257.14 | 279.74
0.18 | 0.0042815 | 70.89 | 270.32 | 294.97
0.19 | 0.0044244 | 72.15 | 283.13 | 310.08
0.2 | 0.0045666 | 73.37 | 295.58 | 324.9
0.21 | 0.004723 | 74.53 | 307.68 | 339.33
0.22 | 0.0048552 | 75.58 | 319.22 | 353.58
0.23 | 0.0050093 | 76.83 | 330.95 | 367.97
0.24 | 0.0051653 | 77.92 | 341.85 | 381.56
0.25 | 0.0053051 | 79.16 | 352.45 | 395.08
0.26 | 0.0054882 | 80.35 | 362.77 | 408.41
0.27 | 0.0056524 | 81.74 | 372.71 | 421.33
0.28 | 0.005704 | 83.1 | 382.29 | 434.33
0.29 | 0.005887 | 84.38 | 391.38 | 446.56
0.3 | 0.006089 | 85.65 | 400.2 | 458.76
0.31 | 0.006297 | 86.91 | 408.74 | 470.8
0.32 | 0.006503 | 88.17 | 416.86 | 482.23
0.33 | 0.006682 | 89.21 | 424.66 | 493.79
0.34 | 0.006925 | 90.48 | 432.12 | 504.74
0.35 | 0.007119 | 91.6 | 439.18 | 515.43
0.36 | 0.007351 | 92.79 | 446.03 | 525.92
0.37 | 0.007569 | 93.92 | 452.51 | 536.15
0.38 | 0.007793 | 94.89 | 458.68 | 545.88
0.39 | 0.008037 | 96.07 | 464.57 | 555.37
0.4 | 0.008241 | 97.13 | 470.26 | 564.67
0.41 | 0.008515 | 98.16 | 475.64 | 573.5
0.42 | 0.008778 | 99.35 | 480.76 | 581.8
0.43 | 0.009033 | 100.3 | 485.73 | 590.2
0.44 | 0.009291 | 101.44 | 490.52 | 598.3
0.45 | 0.009597 | 102.56 | 495.07 | 605.8
0.46 | 0.009936 | 103.58 | 499.46 | 613.3
0.47 | 0.010266 | 104.64 | 503.71 | 619.9
0.48 | 0.010587 | 105.74 | 507.82 | 626.8
0.49 | 0.010925 | 106.85 | 511.85 | 633.3
0.5 | 0.011346 | 107.9 | 515.72 | 639.3
0.51 | 0.011687 | 109.11 | 519.44 | 645.3
0.52 | 0.01214 | 110.13 | 523.11 | 650.9
0.53 | 0.012595 | 111.46 | 526.62 | 656.2
0.54 | 0.01313 | 112.58 | 530.1 | 661.4
0.55 | 0.013574 | 113.73 | 533.47 | 666.1
0.56 | 0.014125 | 115.02 | 536.65 | 670.9
0.57 | 0.014635 | 116.07 | 539.84 | 675
0.58 | 0.015226 | 117.37 | 542.89 | 679.2
0.59 | 0.01581 | 118.67 | 545.8 | 683
0.6 | 0.016422 | 119.83 | 548.74 | 686.8
0.61 | 0.017041 | 121.11 | 551.5 | 690
0.62 | 0.017608 | 122.34 | 554.22 | 693.2
0.63 | 0.018281 | 123.63 | 556.8 | 696
0.64 | 0.018941 | 124.94 | 559.36 | 698.8
0.65 | 0.019684 | 126.24 | 561.75 | 701.4
0.66 | 0.020353 | 127.37 | 564.11 | 703.6
0.67 | 0.021077 | 128.81 | 566.43 | 706
0.68 | 0.021834 | 130.05 | 568.61 | 708
0.69 | 0.022619 | 131.33 | 570.7 | 709.8
0.7 | 0.02337 | 132.74 | 572.3 | 711.4
0.71 | 0.024217 | 133.88 | 574.6 | 712.9
0.72 | 0.025044 | 135.32 | 576.4 | 714.4
0.73 | 0.025754 | 136.65 | 578.1 | 716
0.74 | 0.026628 | 137.9 | 579.8 | 717.2
0.75 | 0.027464 | 139.27 | 581.6 | 718.1
0.76 | 0.028528 | 140.52 | 583.2 | 719.2
0.77 | 0.029334 | 141.87 | 584.6 | 720.3
0.78 | 0.030155 | 143.33 | 586.4 | 721.3
0.79 | 0.031194 | 144.6 | 587.8 | 722
0.8 | 0.032006 | 145.85 | 589.4 | 722.6
0.81 | 0.033131 | 147.29 | 590.4 | 723.5
0.82 | 0.034219 | 148.61 | 591.8 | 724
0.83 | 0.035325 | 149.99 | 593 | 724.7
0.84 | 0.036079 | 151.42 | 594.4 | 725.1
0.85 | 0.037254 | 152.6 | 595.6 | 725.5
0.86 | 0.038288 | 154.11 | 596.8 | 726.3
0.87 | 0.039436 | 155.56 | 598.1 | 726.7
0.88 | 0.040438 | 156.93 | 599 | 727.1
0.89 | 0.041733 | 158.45 | 600.3 | 727.5
0.9 | 0.042725 | 159.69 | 601.4 | 728.1
0.91 | 0.043788 | 161.3 | 602.3 | 728.3
0.92 | 0.045126 | 162.66 | 603.7 | 728.7
0.93 | 0.0463 | 164.17 | 604.6 | 729
0.94 | 0.047696 | 165.5 | 605.4 | 729.2
0.95 | 0.048829 | 166.98 | 606.7 | 729.9
0.96 | 0.05 | 168.46 | 607.4 | 730.2
0.97 | 0.051342 | 169.96 | 608.6 | 730.6
0.98 | 0.052623 | 171.45 | 609.8 | 730.7
0.99 | 0.054073 | 172.74 | 610.8 | 731.3
1 | 0.055417 | 174.31 | 611.8 | 731.5