## I-V Characteristic (mA-mm)
VDS (V) | VGS = -0.300 V | VGS = 0.100 V | VGS = 0.500 V | VGS = 0.900 V
0 | -2.0234e-05 | -0.51781 | -1.1192 | -5.324
0.01 | 0.0007663 | 7.491 | 15.368 | 12.454
0.02 | 0.0013504 | 15.027 | 31.643 | 29.961
0.03 | 0.0017876 | 21.963 | 47.742 | 47.398
0.04 | 0.0021273 | 28.376 | 64.07 | 64.9
0.05 | 0.0023862 | 34.166 | 79.89 | 82.4
0.06 | 0.0025996 | 39.466 | 95.6 | 99.55
0.07 | 0.0027873 | 44.242 | 111.78 | 116.68
0.08 | 0.0029468 | 48.422 | 127.14 | 133.88
0.09 | 0.0030973 | 52.12 | 142.4 | 150.74
0.1 | 0.0032191 | 55.478 | 157.56 | 167.21
0.11 | 0.003351 | 58.15 | 172.66 | 183.99
0.12 | 0.0034793 | 60.79 | 187.58 | 200.78
0.13 | 0.0035847 | 63.09 | 201.78 | 216.73
0.14 | 0.0037195 | 65.14 | 216.14 | 232.62
0.15 | 0.0038405 | 67.04 | 230.26 | 248.76
0.16 | 0.0039682 | 68.62 | 243.64 | 264.21
0.17 | 0.0040951 | 70.19 | 257.24 | 279.85
0.18 | 0.0042267 | 71.41 | 270.29 | 294.87
0.19 | 0.004357 | 72.77 | 283.07 | 310.14
0.2 | 0.0044821 | 73.97 | 295.49 | 324.83
0.21 | 0.0046388 | 75.04 | 307.81 | 339.18
0.22 | 0.004787 | 76.2 | 319.47 | 353.69
0.23 | 0.0049252 | 77.3 | 330.88 | 367.75
0.24 | 0.0050934 | 78.51 | 341.96 | 381.41
0.25 | 0.0052445 | 79.7 | 352.7 | 395
0.26 | 0.0054108 | 80.97 | 362.95 | 408.53
0.27 | 0.0055631 | 82.3 | 372.84 | 421.34
0.28 | 0.005675 | 83.64 | 382.49 | 434.05
0.29 | 0.00586 | 84.94 | 391.62 | 446.65
0.3 | 0.00605 | 86.23 | 400.29 | 458.69
0.31 | 0.006215 | 87.5 | 408.96 | 470.77
0.32 | 0.006415 | 88.54 | 417.07 | 482.29
0.33 | 0.006611 | 89.9 | 424.84 | 493.76
0.34 | 0.006823 | 91.06 | 432.18 | 504.74
0.35 | 0.006999 | 92.16 | 439.34 | 515.23
0.36 | 0.007218 | 93.29 | 446.27 | 525.91
0.37 | 0.007413 | 94.28 | 452.73 | 536.04
0.38 | 0.007618 | 95.49 | 458.85 | 545.81
0.39 | 0.007861 | 96.51 | 464.77 | 555.21
0.4 | 0.008096 | 97.61 | 470.5 | 564.52
0.41 | 0.008318 | 98.63 | 475.9 | 573.1
0.42 | 0.008555 | 99.69 | 481.04 | 581.8
0.43 | 0.008841 | 100.76 | 485.94 | 589.8
0.44 | 0.009117 | 101.82 | 490.82 | 598
0.45 | 0.009438 | 102.94 | 495.32 | 605.6
0.46 | 0.009704 | 103.9 | 499.72 | 613.1
0.47 | 0.010025 | 105.06 | 503.95 | 619.9
0.48 | 0.010341 | 106.06 | 508.17 | 626.5
0.49 | 0.010667 | 107.21 | 512.11 | 633.1
0.5 | 0.011061 | 108.47 | 515.94 | 639.3
0.51 | 0.011446 | 109.38 | 519.69 | 645.1
0.52 | 0.01186 | 110.56 | 523.35 | 650.7
0.53 | 0.012267 | 111.74 | 526.88 | 655.8
0.54 | 0.012745 | 112.83 | 530.25 | 661.2
0.55 | 0.01322 | 114.02 | 533.58 | 665.7
0.56 | 0.013772 | 115.16 | 536.86 | 670.2
0.57 | 0.014233 | 116.35 | 540.04 | 674.5
0.58 | 0.014763 | 117.69 | 543.04 | 678.8
0.59 | 0.015334 | 118.84 | 545.88 | 682.4
0.6 | 0.015859 | 119.95 | 548.83 | 686.2
0.61 | 0.016526 | 121.24 | 551.64 | 689.8
0.62 | 0.017136 | 122.5 | 554.3 | 693
0.63 | 0.017724 | 123.7 | 556.9 | 695.6
0.64 | 0.018301 | 125.1 | 559.39 | 698.4
0.65 | 0.018992 | 126.17 | 561.81 | 700.9
0.66 | 0.01969 | 127.54 | 564.18 | 703.2
0.67 | 0.020385 | 128.86 | 566.39 | 705.3
0.68 | 0.021087 | 130.09 | 568.55 | 707.6
0.69 | 0.021831 | 131.48 | 570.4 | 709.2
0.7 | 0.022562 | 132.61 | 572.5 | 711.1
0.71 | 0.023295 | 134 | 574.5 | 712.5
0.72 | 0.024092 | 135.37 | 576.4 | 714
0.73 | 0.024918 | 136.62 | 578.2 | 715.3
0.74 | 0.025779 | 137.85 | 579.6 | 716.7
0.75 | 0.026553 | 139.17 | 581.6 | 717.6
0.76 | 0.027414 | 140.5 | 583 | 718.7
0.77 | 0.028345 | 141.83 | 584.6 | 719.6
0.78 | 0.029128 | 143.12 | 586.2 | 720.4
0.79 | 0.030077 | 144.33 | 587.6 | 721.3
0.8 | 0.030981 | 145.74 | 589 | 722
0.81 | 0.031987 | 147.05 | 590.2 | 722.6
0.82 | 0.032778 | 148.46 | 591.6 | 723.4
0.83 | 0.033959 | 149.89 | 593 | 724
0.84 | 0.034708 | 151.1 | 594.2 | 724.3
0.85 | 0.035974 | 152.58 | 595 | 725.1
0.86 | 0.036889 | 153.91 | 596.8 | 725.5
0.87 | 0.037899 | 155.37 | 597.8 | 725.9
0.88 | 0.038996 | 156.74 | 598.8 | 726.5
0.89 | 0.040067 | 158.05 | 600 | 726.9
0.9 | 0.041246 | 159.52 | 601 | 727.1
0.91 | 0.042406 | 160.95 | 602.1 | 727.5
0.92 | 0.04353 | 162.39 | 603.1 | 728.1
0.93 | 0.044566 | 163.75 | 604.2 | 728.3
0.94 | 0.045923 | 165.29 | 605.1 | 728.7
0.95 | 0.046877 | 166.73 | 606.2 | 728.9
0.96 | 0.048342 | 168.12 | 607.1 | 729.1
0.97 | 0.04949 | 169.76 | 608.3 | 729.7
0.98 | 0.050685 | 170.96 | 609.5 | 729.7
0.99 | 0.052065 | 172.58 | 610.3 | 730.3
1 | 0.053144 | 174.03 | 611.3 | 730.3