## I-V Characteristic (mA-mm)
VDS (V) | VGS = -0.300 V | VGS = 0.100 V | VGS = 0.500 V | VGS = 0.900 V
0 | -3.1267e-05 | -0.5041 | -0.9901 | -5.239
0.01 | 0.0007811 | 7.546 | 15.476 | 12.536
0.02 | 0.0013659 | 14.969 | 31.799 | 30.418
0.03 | 0.0018144 | 22.047 | 48.026 | 47.837
0.04 | 0.0021652 | 28.406 | 64.47 | 65.5
0.05 | 0.0024351 | 34.185 | 80.41 | 82.75
0.06 | 0.0026563 | 39.47 | 96.07 | 100.3
0.07 | 0.0028474 | 44.232 | 112.12 | 117.43
0.08 | 0.0029956 | 48.428 | 127.93 | 134.25
0.09 | 0.0031566 | 52.189 | 143.17 | 151.73
0.1 | 0.0032872 | 55.52 | 158.39 | 168.28
0.11 | 0.0034202 | 58.25 | 173.67 | 184.93
0.12 | 0.0035487 | 60.88 | 188.39 | 201.52
0.13 | 0.0036801 | 63.28 | 203.05 | 217.75
0.14 | 0.0038204 | 65.26 | 217.23 | 233.94
0.15 | 0.0039362 | 67.2 | 231.5 | 249.86
0.16 | 0.0040659 | 68.87 | 245.11 | 265.7
0.17 | 0.0042092 | 70.37 | 258.4 | 281.07
0.18 | 0.00432 | 71.77 | 271.83 | 296.39
0.19 | 0.0044785 | 72.99 | 284.61 | 311.68
0.2 | 0.0046171 | 74.25 | 297.04 | 326.54
0.21 | 0.004769 | 75.44 | 309.25 | 340.91
0.22 | 0.00492 | 76.54 | 321.24 | 355.41
0.23 | 0.0050756 | 77.85 | 332.74 | 369.9
0.24 | 0.0052297 | 78.9 | 343.74 | 383.43
0.25 | 0.0053769 | 80.21 | 354.53 | 396.97
0.26 | 0.0055549 | 81.58 | 364.84 | 410.48
0.27 | 0.005679 | 82.86 | 374.88 | 423.33
0.28 | 0.005856 | 84.3 | 384.45 | 436.28
0.29 | 0.006019 | 85.6 | 393.69 | 448.79
0.3 | 0.006225 | 86.89 | 402.48 | 461
0.31 | 0.006434 | 88.17 | 411 | 472.96
0.32 | 0.006636 | 89.46 | 419.3 | 484.53
0.33 | 0.006813 | 90.56 | 427.09 | 496.22
0.34 | 0.007043 | 91.76 | 434.53 | 507.19
0.35 | 0.007268 | 92.9 | 441.68 | 517.79
0.36 | 0.007506 | 94.06 | 448.66 | 528.36
0.37 | 0.007708 | 95.21 | 455.13 | 538.69
0.38 | 0.007936 | 96.15 | 461.32 | 548.47
0.39 | 0.008169 | 97.31 | 467.2 | 557.92
0.4 | 0.008365 | 98.41 | 473.02 | 567.19
0.41 | 0.008655 | 99.47 | 478.41 | 576
0.42 | 0.008929 | 100.56 | 483.53 | 584.8
0.43 | 0.009209 | 101.56 | 488.52 | 592.8
0.44 | 0.009447 | 102.74 | 493.34 | 600.8
0.45 | 0.009788 | 103.82 | 497.91 | 608.7
0.46 | 0.010098 | 104.84 | 502.24 | 615.9
0.47 | 0.010417 | 105.93 | 506.54 | 623
0.48 | 0.010778 | 107.09 | 510.73 | 629.7
0.49 | 0.011144 | 108.11 | 514.69 | 636.3
0.5 | 0.011562 | 109.33 | 518.56 | 642.3
0.51 | 0.01192 | 110.43 | 522.17 | 648
0.52 | 0.012409 | 111.5 | 525.98 | 653.7
0.53 | 0.012891 | 112.68 | 529.43 | 659
0.54 | 0.013361 | 113.92 | 532.86 | 664.4
0.55 | 0.01384 | 115.06 | 536.14 | 669.1
0.56 | 0.014365 | 116.31 | 539.43 | 673.7
0.57 | 0.014914 | 117.37 | 542.61 | 678
0.58 | 0.015457 | 118.71 | 545.62 | 682
0.59 | 0.016056 | 119.88 | 548.56 | 686.2
0.6 | 0.016719 | 121.14 | 551.39 | 689.6
0.61 | 0.017301 | 122.34 | 554.25 | 693
0.62 | 0.0179 | 123.62 | 556.97 | 696.2
0.63 | 0.018644 | 124.9 | 559.5 | 699.3
0.64 | 0.0193 | 126.17 | 562.11 | 701.8
0.65 | 0.020091 | 127.47 | 564.45 | 704.2
0.66 | 0.020738 | 128.61 | 566.84 | 706.8
0.67 | 0.021464 | 129.96 | 569.08 | 709.3
0.68 | 0.022241 | 131.29 | 571.1 | 711.2
0.69 | 0.023023 | 132.6 | 573.4 | 713
0.7 | 0.023821 | 133.98 | 575 | 714.4
0.71 | 0.024684 | 135.11 | 577 | 716
0.72 | 0.025477 | 136.44 | 579 | 717.6
0.73 | 0.026239 | 137.85 | 581 | 718.8
0.74 | 0.027253 | 139.08 | 582.8 | 720.3
0.75 | 0.02803 | 140.47 | 584.4 | 721.3
0.76 | 0.029136 | 141.74 | 585.8 | 722.7
0.77 | 0.029953 | 143.06 | 587.4 | 723.4
0.78 | 0.030878 | 144.47 | 588.7 | 724.1
0.79 | 0.031852 | 145.78 | 590.4 | 725.1
0.8 | 0.032784 | 147.05 | 591.8 | 725.5
0.81 | 0.033763 | 148.5 | 593 | 726.7
0.82 | 0.034866 | 149.83 | 594.4 | 727.1
0.83 | 0.035958 | 151.28 | 595.8 | 727.9
0.84 | 0.036787 | 152.64 | 597.2 | 728.3
0.85 | 0.03801 | 153.88 | 598.2 | 728.9
0.86 | 0.039087 | 155.44 | 599.4 | 729.3
0.87 | 0.040263 | 156.83 | 600.6 | 729.9
0.88 | 0.041369 | 158.35 | 601.5 | 730.3
0.89 | 0.042449 | 159.79 | 603 | 730.7
0.9 | 0.043839 | 161.06 | 603.8 | 731.3
0.91 | 0.044726 | 162.66 | 605.1 | 731.3
0.92 | 0.046153 | 164.11 | 606.2 | 731.5
0.93 | 0.047408 | 165.61 | 607.2 | 732.2
0.94 | 0.048768 | 166.94 | 608.3 | 732.4
0.95 | 0.049785 | 168.44 | 609.2 | 732.9
0.96 | 0.051197 | 170 | 610.2 | 733.1
0.97 | 0.052649 | 171.45 | 611.5 | 733.5
0.98 | 0.053904 | 172.93 | 612.4 | 733.8
0.99 | 0.055202 | 174.33 | 613.6 | 734.1
1 | 0.056409 | 175.91 | 614.4 | 734.3