## I-V Characteristic (mA-mm)
VDS (V) | VGS = -0.300 V | VGS = 0.100 V | VGS = 0.500 V | VGS = 0.900 V
0 | -1.4277e-05 | -0.5353 | -0.8447 | -5.057
0.01 | 0.0007205 | 7.589 | 15.48 | 12.504
0.02 | 0.001261 | 14.901 | 31.797 | 30.204
0.03 | 0.0016738 | 21.757 | 48.088 | 47.866
0.04 | 0.001986 | 28.114 | 64.4 | 65.58
0.05 | 0.0022309 | 33.801 | 80.45 | 83.11
0.06 | 0.0024308 | 39.021 | 96.56 | 100.26
0.07 | 0.0025922 | 43.687 | 112.48 | 117.92
0.08 | 0.0027476 | 47.813 | 128.03 | 134.88
0.09 | 0.0028835 | 51.505 | 143.48 | 151.8
0.1 | 0.003009 | 54.779 | 158.76 | 168.66
0.11 | 0.003126 | 57.58 | 174.18 | 185.67
0.12 | 0.0032469 | 60.13 | 188.86 | 202.15
0.13 | 0.0033598 | 62.44 | 203.41 | 218.47
0.14 | 0.0034678 | 64.46 | 217.73 | 234.6
0.15 | 0.0035934 | 66.26 | 231.71 | 250.75
0.16 | 0.0037095 | 67.96 | 245.78 | 266.66
0.17 | 0.00382 | 69.34 | 259.08 | 282.02
0.18 | 0.0039572 | 70.74 | 272.13 | 297.35
0.19 | 0.0040885 | 71.98 | 285.22 | 312.62
0.2 | 0.0042237 | 73.2 | 297.67 | 327.27
0.21 | 0.0043462 | 74.42 | 309.92 | 342.22
0.22 | 0.0044712 | 75.44 | 321.68 | 356.49
0.23 | 0.0046235 | 76.67 | 333.2 | 370.66
0.24 | 0.0047455 | 77.87 | 344.3 | 384.61
0.25 | 0.004902 | 79.09 | 355.09 | 398.22
0.26 | 0.0050524 | 80.34 | 365.37 | 411.65
0.27 | 0.0052049 | 81.7 | 375.43 | 424.75
0.28 | 0.0053622 | 83.04 | 384.96 | 437.55
0.29 | 0.0055285 | 84.39 | 394.14 | 450.09
0.3 | 0.005649 | 85.64 | 403.07 | 462.48
0.31 | 0.005845 | 86.77 | 411.6 | 474.47
0.32 | 0.005998 | 88.03 | 419.66 | 486.08
0.33 | 0.006206 | 89.26 | 427.56 | 497.58
0.34 | 0.006387 | 90.48 | 434.99 | 508.52
0.35 | 0.006595 | 91.64 | 442.16 | 519.56
0.36 | 0.00678 | 92.64 | 449 | 529.98
0.37 | 0.006993 | 93.72 | 455.49 | 540.15
0.38 | 0.007194 | 94.86 | 461.71 | 550.01
0.39 | 0.007375 | 95.91 | 467.62 | 559.46
0.4 | 0.007648 | 97.03 | 473.3 | 568.91
0.41 | 0.007883 | 98 | 478.72 | 577.6
0.42 | 0.008125 | 99.19 | 483.89 | 586.2
0.43 | 0.008329 | 100.18 | 488.84 | 594.3
0.44 | 0.008602 | 101.24 | 493.57 | 602.4
0.45 | 0.008878 | 102.24 | 498.12 | 610.3
0.46 | 0.009136 | 103.4 | 502.51 | 617.4
0.47 | 0.009466 | 104.46 | 506.67 | 624.5
0.48 | 0.009809 | 105.57 | 510.81 | 631.3
0.49 | 0.010141 | 106.81 | 514.71 | 637.7
0.5 | 0.01045 | 107.76 | 518.51 | 643.7
0.51 | 0.010872 | 108.89 | 522.23 | 649.4
0.52 | 0.011248 | 110.13 | 525.86 | 655.3
0.53 | 0.011704 | 111.16 | 529.34 | 660.6
0.54 | 0.012121 | 112.4 | 532.71 | 665.4
0.55 | 0.012538 | 113.48 | 536.01 | 670.6
0.56 | 0.013009 | 114.72 | 539.25 | 675
0.57 | 0.0135 | 115.83 | 542.36 | 679.2
0.58 | 0.014085 | 117.11 | 545.34 | 683.6
0.59 | 0.014616 | 118.21 | 548.26 | 687.2
0.6 | 0.015122 | 119.52 | 551.14 | 690.8
0.61 | 0.015616 | 120.74 | 553.9 | 694
0.62 | 0.016303 | 122.02 | 556.6 | 697.3
0.63 | 0.0169 | 123.27 | 559.03 | 700.2
0.64 | 0.017575 | 124.34 | 561.6 | 703
0.65 | 0.018202 | 125.65 | 564.06 | 705.5
0.66 | 0.018835 | 126.97 | 566.32 | 707.8
0.67 | 0.019479 | 128.22 | 568.64 | 710
0.68 | 0.020113 | 129.65 | 570.7 | 712.1
0.69 | 0.020857 | 130.73 | 572.7 | 714
0.7 | 0.021674 | 132.12 | 574.8 | 715.7
0.71 | 0.022408 | 133.37 | 576.6 | 717.2
0.72 | 0.023009 | 134.69 | 578.6 | 718.4
0.73 | 0.023866 | 135.91 | 580.2 | 719.7
0.74 | 0.024651 | 137.23 | 581.8 | 721.3
0.75 | 0.025455 | 138.45 | 583.4 | 722
0.76 | 0.026233 | 139.86 | 585.3 | 722.9
0.77 | 0.027169 | 141.24 | 586.9 | 724
0.78 | 0.028008 | 142.35 | 588.2 | 724.7
0.79 | 0.028682 | 143.78 | 589.6 | 725.7
0.8 | 0.029651 | 145.06 | 591 | 726.3
0.81 | 0.030628 | 146.43 | 592.6 | 726.9
0.82 | 0.031575 | 147.89 | 593.8 | 727.5
0.83 | 0.032408 | 148.99 | 595 | 728.2
0.84 | 0.03353 | 150.46 | 596.2 | 728.7
0.85 | 0.034386 | 151.88 | 597.4 | 729.1
0.86 | 0.035399 | 153.26 | 598.8 | 729.5
0.87 | 0.036461 | 154.65 | 599.9 | 730.3
0.88 | 0.03754 | 156.01 | 601 | 730.3
0.89 | 0.038582 | 157.49 | 601.8 | 730.9
0.9 | 0.039523 | 158.83 | 603.1 | 731.5
0.91 | 0.040764 | 160.37 | 604.2 | 731.7
0.92 | 0.041838 | 161.62 | 605.3 | 732.1
0.93 | 0.043088 | 163.19 | 606 | 732.3
0.94 | 0.043997 | 164.69 | 607.4 | 732.9
0.95 | 0.045296 | 166.09 | 608.2 | 732.9
0.96 | 0.046459 | 167.73 | 609.4 | 733.3
0.97 | 0.047548 | 168.92 | 610.6 | 733.5
0.98 | 0.048727 | 170.52 | 611.5 | 733.9
0.99 | 0.050083 | 171.98 | 612.4 | 734.3
1 | 0.051266 | 173.43 | 613.5 | 734.5