## I-V Characteristic (mA-mm)
VDS (V) | VGS = -0.300 V | VGS = 0.100 V | VGS = 0.500 V | VGS = 0.900 V
0 | -2.2019e-05 | -0.5249 | -1.0845 | -5.232
0.01 | 0.000764 | 7.494 | 15.481 | 12.291
0.02 | 0.0013402 | 14.969 | 32.043 | 30.328
0.03 | 0.0017738 | 21.979 | 48.15 | 47.673
0.04 | 0.0021088 | 28.315 | 64.6 | 65.82
0.05 | 0.0023788 | 34.049 | 80.35 | 82.92
0.06 | 0.0025889 | 39.294 | 96.45 | 100.07
0.07 | 0.0027714 | 44.031 | 112.4 | 117.67
0.08 | 0.0029266 | 48.2 | 127.79 | 134.56
0.09 | 0.0030644 | 51.929 | 143.54 | 151.64
0.1 | 0.0032131 | 55.242 | 158.73 | 168.34
0.11 | 0.0033396 | 57.98 | 173.77 | 185.32
0.12 | 0.0034676 | 60.63 | 188.55 | 201.66
0.13 | 0.0035898 | 62.96 | 203.11 | 218.07
0.14 | 0.0037257 | 65.03 | 217.61 | 234.16
0.15 | 0.0038529 | 66.88 | 231.51 | 250.42
0.16 | 0.0039741 | 68.63 | 245.31 | 265.96
0.17 | 0.0041075 | 70.09 | 258.9 | 281.47
0.18 | 0.0042383 | 71.43 | 272.04 | 297.07
0.19 | 0.0043662 | 72.73 | 284.89 | 312.04
0.2 | 0.0045139 | 74.01 | 297.56 | 326.75
0.21 | 0.0046654 | 75.14 | 309.7 | 341.55
0.22 | 0.0048203 | 76.35 | 321.39 | 355.74
0.23 | 0.0049538 | 77.57 | 333.23 | 370.11
0.24 | 0.0051067 | 78.68 | 344.26 | 383.84
0.25 | 0.0052698 | 79.99 | 354.84 | 397.57
0.26 | 0.0054103 | 81.37 | 365.2 | 410.81
0.27 | 0.0055977 | 82.71 | 375.3 | 423.92
0.28 | 0.005651 | 84.22 | 384.97 | 436.97
0.29 | 0.00585 | 85.37 | 394.06 | 449.38
0.3 | 0.006022 | 86.77 | 402.96 | 461.42
0.31 | 0.006226 | 88.04 | 411.65 | 473.59
0.32 | 0.0064 | 89.21 | 419.67 | 485.42
0.33 | 0.006611 | 90.48 | 427.62 | 496.68
0.34 | 0.006825 | 91.55 | 435.16 | 507.68
0.35 | 0.007036 | 92.72 | 442.31 | 518.47
0.36 | 0.007253 | 93.93 | 449.13 | 529
0.37 | 0.007454 | 95.01 | 455.62 | 539.29
0.38 | 0.007729 | 95.97 | 461.88 | 548.94
0.39 | 0.007947 | 97.13 | 467.86 | 558.47
0.4 | 0.008211 | 98.24 | 473.54 | 567.9
0.41 | 0.008425 | 99.32 | 478.91 | 576.6
0.42 | 0.008707 | 100.5 | 484.03 | 585.2
0.43 | 0.008985 | 101.35 | 489.07 | 593.4
0.44 | 0.009255 | 102.58 | 493.81 | 601.4
0.45 | 0.009543 | 103.69 | 498.33 | 609
0.46 | 0.00987 | 104.75 | 502.68 | 616.2
0.47 | 0.01019 | 105.85 | 506.89 | 623.4
0.48 | 0.010518 | 106.85 | 511.04 | 630
0.49 | 0.010887 | 108.05 | 514.95 | 636.5
0.5 | 0.011265 | 109.11 | 518.71 | 642.8
0.51 | 0.011704 | 110.27 | 522.41 | 648.4
0.52 | 0.012111 | 111.36 | 526.08 | 654.1
0.53 | 0.012595 | 112.58 | 529.5 | 659.6
0.54 | 0.013065 | 113.7 | 532.86 | 664.5
0.55 | 0.013519 | 114.87 | 536.18 | 669.2
0.56 | 0.014073 | 116.15 | 539.36 | 674
0.57 | 0.014626 | 117.14 | 542.47 | 678
0.58 | 0.015198 | 118.46 | 545.48 | 682.2
0.59 | 0.015706 | 119.71 | 548.38 | 686.2
0.6 | 0.016343 | 120.9 | 551.34 | 689.8
0.61 | 0.016931 | 122.25 | 553.97 | 693
0.62 | 0.017631 | 123.31 | 556.67 | 696.4
0.63 | 0.018259 | 124.7 | 559.21 | 699
0.64 | 0.018922 | 125.89 | 561.81 | 701.8
0.65 | 0.019572 | 127.14 | 564.17 | 704.4
0.66 | 0.020221 | 128.45 | 566.49 | 706.6
0.67 | 0.02108 | 129.7 | 568.67 | 708.9
0.68 | 0.021776 | 131 | 570.7 | 710.8
0.69 | 0.022603 | 132.33 | 572.8 | 712.8
0.7 | 0.023221 | 133.56 | 574.8 | 714.4
0.71 | 0.024117 | 134.77 | 576.6 | 715.8
0.72 | 0.024967 | 136.14 | 578.2 | 717.4
0.73 | 0.025804 | 137.51 | 580.2 | 718.8
0.74 | 0.026608 | 138.76 | 582.1 | 719.7
0.75 | 0.027545 | 140.18 | 584 | 720.8
0.76 | 0.028378 | 141.32 | 585.4 | 722
0.77 | 0.029225 | 142.72 | 586.9 | 722.8
0.78 | 0.03028 | 144.04 | 588.2 | 723.6
0.79 | 0.031259 | 145.32 | 589.8 | 724.3
0.8 | 0.032245 | 146.73 | 591.1 | 725.3
0.81 | 0.033133 | 148.01 | 592.6 | 725.8
0.82 | 0.0342 | 149.42 | 593.8 | 726.4
0.83 | 0.035141 | 150.81 | 595.1 | 727.1
0.84 | 0.036081 | 152.13 | 596.2 | 727.7
0.85 | 0.037256 | 153.47 | 597.6 | 728.2
0.86 | 0.038424 | 154.88 | 598.8 | 728.7
0.87 | 0.039566 | 156.27 | 600.1 | 728.9
0.88 | 0.040483 | 157.69 | 601 | 729.2
0.89 | 0.041739 | 159.15 | 602.2 | 729.9
0.9 | 0.042879 | 160.35 | 603.3 | 730.3
0.91 | 0.044133 | 161.92 | 604.2 | 730.9
0.92 | 0.045166 | 163.37 | 605.5 | 731.3
0.93 | 0.046546 | 164.81 | 606.5 | 731.5
0.94 | 0.047701 | 166.36 | 607.5 | 731.9
0.95 | 0.048867 | 167.66 | 608.6 | 732.1
0.96 | 0.050253 | 169.25 | 609.4 | 732.3
0.97 | 0.051582 | 170.7 | 610.6 | 732.4
0.98 | 0.052951 | 172.13 | 611.5 | 733.1
0.99 | 0.054207 | 173.54 | 612.6 | 733.3
1 | 0.055644 | 175.03 | 613.6 | 733.5