## I-V Characteristic (mA-mm)
VDS (V) | VGS = -0.300 V | VGS = 0.100 V | VGS = 0.500 V | VGS = 0.900 V
0 | -2.3675e-05 | -0.50945 | -0.839 | -5.172
0.01 | 0.0007892 | 7.563 | 15.494 | 12.605
0.02 | 0.0013868 | 15.037 | 31.813 | 30.252
0.03 | 0.0018372 | 21.939 | 48.127 | 47.887
0.04 | 0.0021864 | 28.385 | 64.45 | 65.56
0.05 | 0.0024651 | 34.245 | 80.51 | 83.01
0.06 | 0.0026834 | 39.465 | 96.61 | 100.47
0.07 | 0.0028795 | 44.22 | 112.55 | 117.89
0.08 | 0.0030377 | 48.407 | 128.09 | 134.96
0.09 | 0.0031881 | 52.176 | 143.56 | 151.88
0.1 | 0.00334 | 55.49 | 158.93 | 168.82
0.11 | 0.0034744 | 58.36 | 174.27 | 185.83
0.12 | 0.0036132 | 60.93 | 188.97 | 202.23
0.13 | 0.0037403 | 63.32 | 203.58 | 218.5
0.14 | 0.0038638 | 65.46 | 217.88 | 234.66
0.15 | 0.0040071 | 67.3 | 231.9 | 250.59
0.16 | 0.004127 | 69.08 | 246 | 266.61
0.17 | 0.0042778 | 70.47 | 259.34 | 282.02
0.18 | 0.0044096 | 71.96 | 272.45 | 297.27
0.19 | 0.0045614 | 73.35 | 285.47 | 312.52
0.2 | 0.0046953 | 74.53 | 298.03 | 327.4
0.21 | 0.0048565 | 75.74 | 310.32 | 342.13
0.22 | 0.0050166 | 76.96 | 322.07 | 356.5
0.23 | 0.0051597 | 78.12 | 333.68 | 370.67
0.24 | 0.0053263 | 79.41 | 344.78 | 384.56
0.25 | 0.0054964 | 80.71 | 355.63 | 398.33
0.26 | 0.0056401 | 81.98 | 365.92 | 411.53
0.27 | 0.00571 | 83.42 | 376.05 | 424.72
0.28 | 0.005895 | 84.83 | 385.7 | 437.54
0.29 | 0.006101 | 86.19 | 394.85 | 449.94
0.3 | 0.006292 | 87.57 | 403.91 | 462.42
0.31 | 0.0065 | 88.71 | 412.5 | 474.37
0.32 | 0.006709 | 89.97 | 420.65 | 485.9
0.33 | 0.006938 | 91.22 | 428.54 | 497.43
0.34 | 0.007131 | 92.4 | 436.03 | 508.38
0.35 | 0.00737 | 93.57 | 443.25 | 519.3
0.36 | 0.007587 | 94.68 | 450.14 | 529.78
0.37 | 0.007813 | 95.83 | 456.65 | 539.92
0.38 | 0.008049 | 96.88 | 462.94 | 549.74
0.39 | 0.008309 | 98.06 | 468.88 | 559.37
0.4 | 0.00858 | 99.07 | 474.61 | 568.61
0.41 | 0.008815 | 100.22 | 480.03 | 577.3
0.42 | 0.00911 | 101.28 | 485.22 | 585.5
0.43 | 0.009378 | 102.38 | 490.18 | 594
0.44 | 0.00971 | 103.54 | 494.93 | 602.2
0.45 | 0.009987 | 104.46 | 499.48 | 610.1
0.46 | 0.010324 | 105.65 | 503.82 | 617
0.47 | 0.010674 | 106.75 | 508.05 | 624.3
0.48 | 0.011038 | 107.86 | 512.19 | 630.9
0.49 | 0.011388 | 109.06 | 516.09 | 637.3
0.5 | 0.011802 | 110.05 | 519.92 | 643.5
0.51 | 0.012256 | 111.28 | 523.55 | 649.3
0.52 | 0.012707 | 112.44 | 527.2 | 654.9
0.53 | 0.013236 | 113.57 | 530.69 | 660.1
0.54 | 0.013731 | 114.73 | 534.01 | 665.2
0.55 | 0.01428 | 115.83 | 537.32 | 670.1
0.56 | 0.014828 | 117.09 | 540.59 | 674.4
0.57 | 0.015387 | 118.24 | 543.67 | 678.8
0.58 | 0.015964 | 119.52 | 546.64 | 683
0.59 | 0.016543 | 120.65 | 549.54 | 687
0.6 | 0.017183 | 121.98 | 552.4 | 690.4
0.61 | 0.017855 | 123.18 | 555.2 | 693.6
0.62 | 0.018484 | 124.46 | 557.86 | 696.8
0.63 | 0.019189 | 125.83 | 560.36 | 699.7
0.64 | 0.02005 | 126.95 | 562.92 | 702.5
0.65 | 0.020704 | 128.23 | 565.37 | 705
0.66 | 0.021416 | 129.53 | 567.65 | 707.4
0.67 | 0.022174 | 130.8 | 569.9 | 709.6
0.68 | 0.02298 | 132.15 | 571.9 | 711.6
0.69 | 0.02381 | 133.44 | 574.1 | 713.4
0.7 | 0.024523 | 134.74 | 575.8 | 715.2
0.71 | 0.025488 | 136.01 | 577.8 | 716.5
0.72 | 0.026283 | 137.39 | 579.8 | 718.1
0.73 | 0.027317 | 138.51 | 581.6 | 719.3
0.74 | 0.028136 | 139.93 | 583.4 | 720.5
0.75 | 0.029001 | 141.2 | 585 | 721.9
0.76 | 0.029936 | 142.6 | 586.6 | 722.6
0.77 | 0.030952 | 143.9 | 588.2 | 723.6
0.78 | 0.031942 | 145.1 | 589.8 | 724.5
0.79 | 0.033021 | 146.53 | 591 | 725.1
0.8 | 0.033997 | 147.89 | 592.6 | 725.9
0.81 | 0.034902 | 149.21 | 594 | 726.7
0.82 | 0.036075 | 150.65 | 595 | 727.1
0.83 | 0.037223 | 151.84 | 596.8 | 728.1
0.84 | 0.038294 | 153.44 | 597.6 | 728.5
0.85 | 0.039442 | 154.76 | 599 | 729
0.86 | 0.040673 | 156.21 | 600.3 | 729.7
0.87 | 0.04182 | 157.52 | 601.1 | 729.9
0.88 | 0.042972 | 159 | 602.6 | 730.3
0.89 | 0.044145 | 160.44 | 603.6 | 730.9
0.9 | 0.04554 | 161.92 | 604.6 | 731.3
0.91 | 0.046789 | 163.35 | 605.8 | 731.5
0.92 | 0.047864 | 164.68 | 607.1 | 731.9
0.93 | 0.049273 | 166.22 | 607.8 | 732.2
0.94 | 0.050661 | 167.76 | 608.7 | 732.5
0.95 | 0.051985 | 169.22 | 610.1 | 733.1
0.96 | 0.053427 | 170.83 | 610.8 | 733.3
0.97 | 0.054841 | 172.14 | 611.9 | 733.5
0.98 | 0.056261 | 173.71 | 613 | 734.1
0.99 | 0.05751 | 175.19 | 614 | 734.1
1 | 0.05898 | 176.64 | 615 | 734.5