## I-V Characteristic (mA-mm)
VDS (V) | VGS = -0.300 V | VGS = 0.100 V | VGS = 0.500 V | VGS = 0.900 V
0 | -1.3245e-05 | -0.49888 | -1.1191 | -5.165
0.01 | 0.0007408 | 7.447 | 15.557 | 12.536
0.02 | 0.0012929 | 15.057 | 31.981 | 30.252
0.03 | 0.0017057 | 21.901 | 48.321 | 47.972
0.04 | 0.0020293 | 28.288 | 64.64 | 65.7
0.05 | 0.0022771 | 34.06 | 80.79 | 83.34
0.06 | 0.0024878 | 39.34 | 96.88 | 100.7
0.07 | 0.0026592 | 44.064 | 112.97 | 118.23
0.08 | 0.0028109 | 48.236 | 128.41 | 135.38
0.09 | 0.0029437 | 51.964 | 144.06 | 152.38
0.1 | 0.003068 | 55.269 | 159.36 | 169.16
0.11 | 0.0031948 | 58.04 | 174.35 | 185.94
0.12 | 0.003305 | 60.65 | 189.62 | 202.99
0.13 | 0.0034161 | 62.91 | 204.15 | 219.11
0.14 | 0.0035443 | 64.99 | 218.32 | 235.18
0.15 | 0.0036625 | 66.87 | 232.57 | 251.52
0.16 | 0.0037902 | 68.54 | 246.44 | 267.32
0.17 | 0.0039043 | 70.03 | 259.96 | 282.87
0.18 | 0.0040318 | 71.35 | 272.98 | 298.24
0.19 | 0.004161 | 72.61 | 286.14 | 313.66
0.2 | 0.0042736 | 73.87 | 298.72 | 328.5
0.21 | 0.0044203 | 75.04 | 310.86 | 343.26
0.22 | 0.0045638 | 76.26 | 322.7 | 357.71
0.23 | 0.0047096 | 77.35 | 334.41 | 372.01
0.24 | 0.004852 | 78.54 | 345.38 | 385.85
0.25 | 0.0050005 | 79.79 | 356.09 | 399.41
0.26 | 0.0051635 | 81.14 | 366.72 | 413.21
0.27 | 0.0053064 | 82.47 | 376.62 | 426.19
0.28 | 0.0054671 | 83.78 | 386.15 | 438.95
0.29 | 0.0056392 | 85.11 | 395.45 | 451.74
0.3 | 0.005674 | 86.37 | 404.31 | 463.97
0.31 | 0.005844 | 87.67 | 412.95 | 476.07
0.32 | 0.006037 | 88.76 | 420.99 | 487.67
0.33 | 0.006227 | 90.02 | 428.99 | 499.32
0.34 | 0.006421 | 91.12 | 436.48 | 510.36
0.35 | 0.006632 | 92.26 | 443.55 | 521.2
0.36 | 0.006849 | 93.49 | 450.51 | 531.74
0.37 | 0.007061 | 94.51 | 457.12 | 542.03
0.38 | 0.007247 | 95.59 | 463.3 | 551.9
0.39 | 0.007491 | 96.66 | 469.24 | 561.35
0.4 | 0.007718 | 97.64 | 474.9 | 570.7
0.41 | 0.007969 | 98.85 | 480.38 | 579.8
0.42 | 0.008191 | 99.8 | 485.58 | 588.2
0.43 | 0.008448 | 100.88 | 490.48 | 596.5
0.44 | 0.00873 | 102.04 | 495.26 | 604.4
0.45 | 0.008975 | 103.07 | 499.84 | 612.1
0.46 | 0.0093 | 104.04 | 504.22 | 619.7
0.47 | 0.009607 | 105.15 | 508.42 | 626.5
0.48 | 0.009925 | 106.29 | 512.46 | 633
0.49 | 0.010211 | 107.41 | 516.49 | 639.6
0.5 | 0.010609 | 108.49 | 520.28 | 645.8
0.51 | 0.011007 | 109.45 | 523.98 | 651.8
0.52 | 0.011426 | 110.62 | 527.54 | 657.3
0.53 | 0.011833 | 111.84 | 531.12 | 662.7
0.54 | 0.012278 | 112.92 | 534.41 | 667.8
0.55 | 0.012759 | 114.18 | 537.73 | 672.6
0.56 | 0.013169 | 115.22 | 540.93 | 677.1
0.57 | 0.013705 | 116.57 | 544.03 | 681.4
0.58 | 0.014254 | 117.61 | 547.13 | 685.4
0.59 | 0.014789 | 118.87 | 549.94 | 689.4
0.6 | 0.015327 | 120.03 | 552.82 | 692.8
0.61 | 0.015867 | 121.26 | 555.56 | 696.4
0.62 | 0.016434 | 122.52 | 558.2 | 699.4
0.63 | 0.01705 | 123.71 | 560.85 | 702.5
0.64 | 0.017739 | 124.98 | 563.26 | 705
0.65 | 0.018332 | 126.15 | 565.69 | 707.5
0.66 | 0.019014 | 127.43 | 568.01 | 710
0.67 | 0.019564 | 128.7 | 570.1 | 712.1
0.68 | 0.020363 | 129.93 | 572.3 | 714
0.69 | 0.021062 | 131.32 | 574.4 | 715.8
0.7 | 0.021855 | 132.44 | 576.4 | 717.2
0.71 | 0.022515 | 133.73 | 578.2 | 718.8
0.72 | 0.023206 | 135.04 | 580.2 | 720.2
0.73 | 0.024064 | 136.31 | 581.8 | 721.6
0.74 | 0.024772 | 137.61 | 583.4 | 722.8
0.75 | 0.025549 | 138.83 | 585 | 724
0.76 | 0.026451 | 140.13 | 586.6 | 724.9
0.77 | 0.027297 | 141.42 | 588.2 | 725.8
0.78 | 0.028019 | 142.76 | 589.8 | 726.3
0.79 | 0.028919 | 143.89 | 591.4 | 727.3
0.8 | 0.029852 | 145.38 | 592.6 | 727.9
0.81 | 0.030923 | 146.75 | 594 | 728.3
0.82 | 0.031714 | 147.98 | 595.1 | 729.1
0.83 | 0.032699 | 149.39 | 596.5 | 729.7
0.84 | 0.033724 | 150.52 | 597.8 | 730.3
0.85 | 0.034506 | 152.05 | 598.8 | 730.9
0.86 | 0.035656 | 153.41 | 600.2 | 731.3
0.87 | 0.036655 | 154.8 | 601.2 | 731.6
0.88 | 0.037713 | 156.27 | 602.2 | 732.1
0.89 | 0.038652 | 157.49 | 603.3 | 732.5
0.9 | 0.039759 | 158.99 | 604.6 | 732.9
0.91 | 0.0409 | 160.4 | 605.4 | 733.1
0.92 | 0.042003 | 161.83 | 606.7 | 733.5
0.93 | 0.043005 | 163.18 | 607.6 | 733.8
0.94 | 0.044219 | 164.61 | 608.6 | 734.3
0.95 | 0.045434 | 166.06 | 609.8 | 734.3
0.96 | 0.046437 | 167.5 | 610.8 | 734.9
0.97 | 0.047834 | 168.97 | 611.8 | 735.1
0.98 | 0.048999 | 170.29 | 612.9 | 735.1
0.99 | 0.050376 | 171.85 | 613.8 | 735.5
1 | 0.051567 | 173.23 | 614.6 | 735.9