## I-V Characteristic (mA-mm)
VDS (V) | VGS = -0.300 V | VGS = 0.100 V | VGS = 0.500 V | VGS = 0.900 V
0 | -1.4323e-05 | -0.5265 | -1.0637 | -5.341
0.01 | 0.0007244 | 7.61 | 15.548 | 12.644
0.02 | 0.0012647 | 14.979 | 31.996 | 30.353
0.03 | 0.0016703 | 21.852 | 48.32 | 47.979
0.04 | 0.0019827 | 28.254 | 64.72 | 65.72
0.05 | 0.002235 | 33.989 | 80.79 | 83.28
0.06 | 0.0024358 | 39.249 | 96.85 | 100.76
0.07 | 0.0026105 | 43.96 | 113.08 | 118.24
0.08 | 0.0027542 | 48.097 | 128.57 | 135.43
0.09 | 0.0028877 | 51.813 | 144.04 | 152.5
0.1 | 0.0030171 | 55.089 | 159.36 | 169.3
0.11 | 0.0031256 | 57.84 | 174.49 | 186.25
0.12 | 0.0032536 | 60.49 | 189.62 | 203.07
0.13 | 0.0033643 | 62.75 | 204.06 | 219.36
0.14 | 0.0034746 | 64.8 | 218.41 | 235.45
0.15 | 0.0035954 | 66.62 | 232.68 | 251.63
0.16 | 0.0037104 | 68.28 | 246.4 | 267.21
0.17 | 0.0038399 | 69.75 | 259.99 | 283.19
0.18 | 0.0039547 | 71.17 | 273.13 | 298.3
0.19 | 0.0040801 | 72.47 | 286.08 | 313.64
0.2 | 0.0042014 | 73.61 | 298.68 | 328.62
0.21 | 0.0043149 | 74.88 | 311 | 343.22
0.22 | 0.004462 | 75.88 | 322.74 | 357.74
0.23 | 0.0045982 | 77.08 | 334.28 | 372.01
0.24 | 0.0047553 | 78.26 | 345.43 | 385.84
0.25 | 0.0048959 | 79.49 | 356.09 | 399.52
0.26 | 0.0050357 | 80.85 | 366.61 | 413.12
0.27 | 0.0051993 | 82.12 | 376.55 | 426.23
0.28 | 0.0053485 | 83.47 | 386.15 | 439.06
0.29 | 0.0055241 | 84.82 | 395.41 | 451.6
0.3 | 0.0056855 | 86.13 | 404.18 | 463.81
0.31 | 0.005763 | 87.35 | 412.84 | 476.11
0.32 | 0.005936 | 88.58 | 420.95 | 487.62
0.33 | 0.006124 | 89.8 | 428.79 | 499.16
0.34 | 0.006322 | 90.98 | 436.28 | 510.29
0.35 | 0.006516 | 92.04 | 443.45 | 520.91
0.36 | 0.00671 | 93.12 | 450.33 | 531.66
0.37 | 0.006913 | 94.24 | 456.8 | 541.73
0.38 | 0.007121 | 95.35 | 463.04 | 551.59
0.39 | 0.007316 | 96.39 | 468.98 | 561.13
0.4 | 0.007563 | 97.63 | 474.67 | 570.3
0.41 | 0.007801 | 98.52 | 480.05 | 579.1
0.42 | 0.008056 | 99.7 | 485.23 | 587.7
0.43 | 0.008294 | 100.67 | 490.18 | 596.2
0.44 | 0.008553 | 101.79 | 494.97 | 604.2
0.45 | 0.008812 | 102.94 | 499.48 | 611.8
0.46 | 0.00911 | 104 | 503.85 | 619
0.47 | 0.009411 | 105.07 | 508.06 | 626.1
0.48 | 0.009763 | 106.19 | 512.21 | 632.9
0.49 | 0.010106 | 107.31 | 516.09 | 639.3
0.5 | 0.010417 | 108.38 | 519.9 | 645.5
0.51 | 0.010835 | 109.52 | 523.61 | 651.4
0.52 | 0.011222 | 110.68 | 527.22 | 657
0.53 | 0.011685 | 111.8 | 530.71 | 662.3
0.54 | 0.012077 | 113.08 | 534.07 | 667.4
0.55 | 0.012523 | 114.01 | 537.32 | 671.8
0.56 | 0.012996 | 115.36 | 540.61 | 676.4
0.57 | 0.013463 | 116.5 | 543.69 | 680.8
0.58 | 0.01399 | 117.65 | 546.75 | 685
0.59 | 0.014532 | 118.96 | 549.52 | 688.8
0.6 | 0.015099 | 120.08 | 552.46 | 692.4
0.61 | 0.01559 | 121.38 | 555.19 | 695.6
0.62 | 0.016241 | 122.56 | 557.83 | 698.8
0.63 | 0.016833 | 123.91 | 560.41 | 701.8
0.64 | 0.017431 | 125.07 | 562.87 | 704.5
0.65 | 0.018091 | 126.37 | 565.34 | 707
0.66 | 0.018705 | 127.69 | 567.64 | 709.3
0.67 | 0.019392 | 128.98 | 569.86 | 711.4
0.68 | 0.020025 | 130.27 | 571.9 | 713.3
0.69 | 0.020754 | 131.37 | 573.9 | 715.3
0.7 | 0.021491 | 132.74 | 575.8 | 716.9
0.71 | 0.022245 | 134.09 | 578 | 718.5
0.72 | 0.02298 | 135.29 | 579.8 | 719.8
0.73 | 0.023766 | 136.75 | 581.6 | 721.1
0.74 | 0.024597 | 137.87 | 583.1 | 722.1
0.75 | 0.025408 | 139.25 | 584.8 | 723.3
0.76 | 0.026212 | 140.61 | 586.2 | 724.2
0.77 | 0.027033 | 141.87 | 588 | 725.1
0.78 | 0.027775 | 143.18 | 589.4 | 725.9
0.79 | 0.028635 | 144.54 | 591 | 726.7
0.8 | 0.029615 | 145.85 | 592.4 | 727.7
0.81 | 0.030596 | 147.23 | 593.6 | 727.9
0.82 | 0.031549 | 148.58 | 595 | 728.5
0.83 | 0.032336 | 149.79 | 596.2 | 729.1
0.84 | 0.033347 | 151.28 | 597.4 | 729.7
0.85 | 0.034309 | 152.62 | 598.8 | 730.1
0.86 | 0.035215 | 154.07 | 599.8 | 730.9
0.87 | 0.036265 | 155.55 | 601 | 731.5
0.88 | 0.037315 | 156.81 | 602.2 | 731.5
0.89 | 0.038492 | 158.29 | 603.1 | 731.9
0.9 | 0.039418 | 159.72 | 604.2 | 732.5
0.91 | 0.040609 | 161.12 | 605.4 | 732.9
0.92 | 0.041626 | 162.54 | 606.6 | 733.1
0.93 | 0.042851 | 164.01 | 607.5 | 733.5
0.94 | 0.04395 | 165.42 | 608.4 | 733.8
0.95 | 0.045088 | 166.94 | 609.8 | 734.1
0.96 | 0.04627 | 168.36 | 610.6 | 734.3
0.97 | 0.047351 | 169.78 | 611.6 | 734.9
0.98 | 0.048691 | 171.25 | 612.6 | 734.7
0.99 | 0.050017 | 172.77 | 613.8 | 735.1
1 | 0.051349 | 174.31 | 614.6 | 735.4