## I-V Characteristic (mA-mm)
VDS (V) | VGS = -0.300 V | VGS = 0.100 V | VGS = 0.500 V | VGS = 0.900 V
0 | -1.3762e-05 | -0.49345 | -0.9932 | -5.368
0.01 | 0.0007442 | 7.512 | 15.621 | 12.745
0.02 | 0.0013055 | 15.075 | 31.931 | 30.338
0.03 | 0.0017256 | 21.979 | 48.307 | 47.981
0.04 | 0.0020538 | 28.374 | 64.63 | 65.66
0.05 | 0.0023066 | 34.125 | 80.87 | 83.31
0.06 | 0.0025196 | 39.367 | 96.8 | 100.66
0.07 | 0.0026888 | 44.167 | 112.6 | 117.92
0.08 | 0.0028442 | 48.323 | 128.57 | 135.45
0.09 | 0.0029778 | 52.048 | 144 | 152.38
0.1 | 0.0031125 | 55.374 | 159.11 | 169.08
0.11 | 0.0032399 | 58.13 | 174.41 | 186.05
0.12 | 0.0033583 | 60.71 | 189.3 | 202.6
0.13 | 0.0034821 | 63.09 | 204.06 | 219.11
0.14 | 0.0035854 | 65.02 | 218.17 | 234.96
0.15 | 0.0037132 | 66.93 | 232.46 | 251.25
0.16 | 0.003832 | 68.6 | 246.31 | 267.14
0.17 | 0.0039497 | 70.07 | 259.54 | 282.65
0.18 | 0.004087 | 71.53 | 272.93 | 297.96
0.19 | 0.0042126 | 72.74 | 285.9 | 313.41
0.2 | 0.0043582 | 74.02 | 298.32 | 328.23
0.21 | 0.0044771 | 75.18 | 310.46 | 342.76
0.22 | 0.0046116 | 76.24 | 322.52 | 357.46
0.23 | 0.0047617 | 77.39 | 334.02 | 371.71
0.24 | 0.004901 | 78.65 | 344.91 | 385.43
0.25 | 0.0050585 | 79.89 | 355.73 | 399.12
0.26 | 0.0052101 | 81.17 | 366.15 | 412.46
0.27 | 0.0053618 | 82.54 | 376.2 | 425.88
0.28 | 0.0055317 | 83.78 | 385.71 | 438.4
0.29 | 0.0056982 | 85.21 | 394.98 | 451.09
0.3 | 0.00574 | 86.51 | 403.83 | 463.4
0.31 | 0.005936 | 87.66 | 412.23 | 475.37
0.32 | 0.006126 | 88.97 | 420.48 | 487.01
0.33 | 0.00633 | 90 | 428.42 | 498.56
0.34 | 0.006541 | 91.32 | 435.79 | 509.63
0.35 | 0.006715 | 92.36 | 442.91 | 520.32
0.36 | 0.00695 | 93.53 | 449.8 | 530.92
0.37 | 0.007141 | 94.54 | 456.37 | 541.08
0.38 | 0.007384 | 95.71 | 462.54 | 551
0.39 | 0.007594 | 96.77 | 468.35 | 560.42
0.4 | 0.007825 | 97.83 | 474.13 | 569.59
0.41 | 0.008062 | 98.89 | 479.53 | 578.3
0.42 | 0.008282 | 99.9 | 484.68 | 587
0.43 | 0.008552 | 100.95 | 489.51 | 595.1
0.44 | 0.008827 | 102.08 | 494.35 | 603.5
0.45 | 0.009119 | 103.14 | 498.94 | 611
0.46 | 0.009388 | 104.39 | 503.27 | 618.3
0.47 | 0.009707 | 105.27 | 507.4 | 625.2
0.48 | 0.010042 | 106.45 | 511.52 | 631.9
0.49 | 0.010412 | 107.47 | 515.5 | 638.4
0.5 | 0.010762 | 108.59 | 519.27 | 644.7
0.51 | 0.011155 | 109.73 | 522.9 | 650.5
0.52 | 0.011559 | 110.8 | 526.54 | 655.8
0.53 | 0.011959 | 112.03 | 530.03 | 661.3
0.54 | 0.012417 | 113.2 | 533.43 | 666.5
0.55 | 0.01287 | 114.35 | 536.64 | 671
0.56 | 0.013409 | 115.39 | 539.87 | 675.6
0.57 | 0.013888 | 116.64 | 542.97 | 680.2
0.58 | 0.014426 | 117.87 | 546.01 | 684
0.59 | 0.014956 | 119.03 | 548.88 | 687.7
0.6 | 0.015499 | 120.35 | 551.61 | 691.5
0.61 | 0.016078 | 121.38 | 554.42 | 694.7
0.62 | 0.016691 | 122.69 | 557.08 | 698
0.63 | 0.017304 | 123.94 | 559.65 | 700.9
0.64 | 0.017897 | 125.2 | 562.23 | 703.4
0.65 | 0.018575 | 126.5 | 564.46 | 706
0.66 | 0.019212 | 127.65 | 566.88 | 708.5
0.67 | 0.019951 | 128.98 | 569.09 | 710.4
0.68 | 0.020638 | 130.26 | 571.1 | 712.6
0.69 | 0.021358 | 131.48 | 573.1 | 714.4
0.7 | 0.022055 | 132.7 | 575 | 716
0.71 | 0.02284 | 134.04 | 576.8 | 717.6
0.72 | 0.02361 | 135.28 | 578.6 | 718.8
0.73 | 0.024332 | 136.63 | 580.6 | 720.3
0.74 | 0.025162 | 137.93 | 582.2 | 721.4
0.75 | 0.025974 | 139.01 | 584 | 722.1
0.76 | 0.026832 | 140.5 | 585.4 | 723.2
0.77 | 0.027788 | 141.8 | 587 | 724.2
0.78 | 0.028584 | 143.06 | 588.6 | 725.3
0.79 | 0.029388 | 144.5 | 589.8 | 725.9
0.8 | 0.030433 | 145.69 | 591.4 | 726.7
0.81 | 0.031311 | 147.14 | 592.6 | 727.4
0.82 | 0.032091 | 148.42 | 594 | 728.1
0.83 | 0.033161 | 149.83 | 595.6 | 728.5
0.84 | 0.03421 | 151.16 | 596.8 | 729.1
0.85 | 0.035241 | 152.5 | 597.8 | 729.2
0.86 | 0.036109 | 153.88 | 598.8 | 729.9
0.87 | 0.037305 | 155.29 | 600.2 | 730.3
0.88 | 0.038271 | 156.71 | 601 | 730.9
0.89 | 0.039406 | 157.97 | 602.2 | 731.1
0.9 | 0.040373 | 159.43 | 603.4 | 731.5
0.91 | 0.041524 | 160.84 | 604.4 | 731.9
0.92 | 0.042702 | 162.3 | 605.6 | 732.3
0.93 | 0.04364 | 163.83 | 606.7 | 732.4
0.94 | 0.044959 | 165.03 | 607.6 | 733.1
0.95 | 0.046184 | 166.58 | 608.6 | 733.3
0.96 | 0.0475 | 168.05 | 609.6 | 733.5
0.97 | 0.048543 | 169.54 | 610.6 | 733.8
0.98 | 0.04991 | 171.02 | 611.6 | 734.3
0.99 | 0.051154 | 172.46 | 612.8 | 734.5
1 | 0.052345 | 173.91 | 613.5 | 734.9