## I-V Characteristic (mA-mm)
VDS (V) | VGS = -0.300 V | VGS = 0.100 V | VGS = 0.500 V | VGS = 0.900 V
0 | -2.0802e-05 | -0.5241 | -1.0718 | -5.344
0.01 | 0.0007488 | 7.507 | 15.776 | 12.682
0.02 | 0.0013171 | 15.118 | 32.103 | 30.379
0.03 | 0.0017425 | 22.033 | 48.383 | 48.104
0.04 | 0.0020727 | 28.451 | 64.88 | 65.93
0.05 | 0.0023301 | 34.247 | 80.87 | 83.31
0.06 | 0.0025437 | 39.54 | 96.93 | 100.9
0.07 | 0.0027211 | 44.312 | 112.97 | 118.27
0.08 | 0.0028826 | 48.473 | 128.85 | 135.54
0.09 | 0.0030168 | 52.266 | 144.11 | 152.66
0.1 | 0.0031519 | 55.575 | 159.53 | 169.48
0.11 | 0.0032714 | 58.41 | 174.83 | 186.31
0.12 | 0.0033792 | 61.03 | 189.52 | 202.85
0.13 | 0.0035094 | 63.39 | 204.34 | 219.72
0.14 | 0.0036257 | 65.4 | 218.65 | 235.6
0.15 | 0.0037563 | 67.32 | 232.88 | 251.71
0.16 | 0.0038861 | 69.03 | 246.6 | 267.6
0.17 | 0.0040092 | 70.49 | 260.27 | 283.05
0.18 | 0.004141 | 71.99 | 273.5 | 298.54
0.19 | 0.0042632 | 73.17 | 286.4 | 313.68
0.2 | 0.0044071 | 74.41 | 298.96 | 328.82
0.21 | 0.0045351 | 75.64 | 311.3 | 343.36
0.22 | 0.0046708 | 76.77 | 323.22 | 357.83
0.23 | 0.0048387 | 77.96 | 334.61 | 372.18
0.24 | 0.0049754 | 79.25 | 345.78 | 386.08
0.25 | 0.0051396 | 80.47 | 356.61 | 399.63
0.26 | 0.0052876 | 81.84 | 366.75 | 413.08
0.27 | 0.0054536 | 83.14 | 376.97 | 426.57
0.28 | 0.0056084 | 84.49 | 386.6 | 439.17
0.29 | 0.005629 | 85.85 | 395.74 | 451.6
0.3 | 0.005821 | 87.17 | 404.59 | 464.01
0.31 | 0.006012 | 88.37 | 413.27 | 475.96
0.32 | 0.00622 | 89.65 | 421.44 | 487.72
0.33 | 0.0064 | 90.76 | 429.27 | 499.16
0.34 | 0.006621 | 91.98 | 436.74 | 510.33
0.35 | 0.00681 | 93.09 | 443.94 | 521.05
0.36 | 0.007035 | 94.25 | 450.88 | 531.49
0.37 | 0.007233 | 95.26 | 457.37 | 541.71
0.38 | 0.007458 | 96.38 | 463.55 | 551.66
0.39 | 0.007675 | 97.47 | 469.5 | 561.11
0.4 | 0.007908 | 98.59 | 475.27 | 570.3
0.41 | 0.008183 | 99.68 | 480.62 | 578.8
0.42 | 0.008431 | 100.62 | 485.74 | 587.8
0.43 | 0.008709 | 101.74 | 490.69 | 596.2
0.44 | 0.008956 | 102.86 | 495.51 | 603.8
0.45 | 0.009272 | 103.86 | 500.06 | 611.7
0.46 | 0.009533 | 105.06 | 504.3 | 618.8
0.47 | 0.009865 | 105.99 | 508.61 | 625.9
0.48 | 0.010194 | 107.1 | 512.74 | 632.7
0.49 | 0.010561 | 108.23 | 516.66 | 638.9
0.5 | 0.010934 | 109.41 | 520.36 | 645.3
0.51 | 0.011253 | 110.52 | 524.07 | 650.9
0.52 | 0.011706 | 111.64 | 527.73 | 656.6
0.53 | 0.012186 | 112.78 | 531.15 | 661.8
0.54 | 0.012675 | 113.96 | 534.56 | 666.7
0.55 | 0.013108 | 115.13 | 537.73 | 671.7
0.56 | 0.013615 | 116.21 | 541 | 676.3
0.57 | 0.014125 | 117.45 | 544.11 | 680.4
0.58 | 0.014623 | 118.67 | 547.1 | 684.8
0.59 | 0.015225 | 119.8 | 550.03 | 688.4
0.6 | 0.015796 | 121.14 | 552.81 | 692
0.61 | 0.016379 | 122.24 | 555.56 | 695.2
0.62 | 0.016985 | 123.59 | 558.22 | 698.4
0.63 | 0.017666 | 124.84 | 560.78 | 701.2
0.64 | 0.018262 | 126.05 | 563.29 | 704.1
0.65 | 0.019011 | 127.41 | 565.66 | 706.4
0.66 | 0.019634 | 128.49 | 568.01 | 708.8
0.67 | 0.020372 | 129.84 | 570.1 | 710.8
0.68 | 0.021061 | 131.05 | 572.1 | 713
0.69 | 0.021817 | 132.44 | 574.4 | 714.9
0.7 | 0.022598 | 133.67 | 575.9 | 716.2
0.71 | 0.023352 | 134.88 | 578.1 | 717.7
0.72 | 0.024124 | 136.23 | 580 | 719.1
0.73 | 0.024928 | 137.53 | 581.8 | 720.4
0.74 | 0.025703 | 138.87 | 583.4 | 721.6
0.75 | 0.02656 | 139.97 | 585.1 | 722.6
0.76 | 0.027535 | 141.38 | 586.6 | 723.8
0.77 | 0.028271 | 142.78 | 588.2 | 724.3
0.78 | 0.029196 | 144.06 | 589.6 | 725.3
0.79 | 0.030227 | 145.43 | 591.1 | 726.1
0.8 | 0.031025 | 146.59 | 592.6 | 726.9
0.81 | 0.032034 | 148.05 | 594.2 | 727.7
0.82 | 0.033002 | 149.46 | 595.1 | 728.3
0.83 | 0.034062 | 150.71 | 596.8 | 728.7
0.84 | 0.034928 | 152.14 | 597.8 | 729.3
0.85 | 0.035873 | 153.45 | 598.9 | 729.7
0.86 | 0.036995 | 154.93 | 600.2 | 730.3
0.87 | 0.038154 | 156.35 | 601.2 | 730.7
0.88 | 0.039272 | 157.71 | 602.4 | 731.3
0.89 | 0.04032 | 159.05 | 603.4 | 731.5
0.9 | 0.041377 | 160.43 | 604.4 | 731.9
0.91 | 0.042387 | 161.97 | 605.8 | 732.2
0.92 | 0.043716 | 163.43 | 606.6 | 732.5
0.93 | 0.044835 | 165.03 | 607.6 | 732.9
0.94 | 0.046119 | 166.25 | 609 | 733.1
0.95 | 0.047174 | 167.81 | 609.9 | 733.5
0.96 | 0.048438 | 169.24 | 610.7 | 733.8
0.97 | 0.049578 | 170.7 | 611.8 | 734.1
0.98 | 0.050922 | 172.24 | 613.1 | 734.7
0.99 | 0.052208 | 173.59 | 613.9 | 734.9
1 | 0.053634 | 175.21 | 615 | 734.9