## I-V Characteristic (mA-mm)
VDS (V) | VGS = -0.300 V | VGS = 0.100 V | VGS = 0.500 V | VGS = 0.900 V
0 | -1.6242e-05 | -0.5263 | -1.1181 | -5.508
0.01 | 0.0007182 | 7.469 | 15.547 | 12.764
0.02 | 0.0012599 | 14.945 | 32.028 | 30.326
0.03 | 0.0016673 | 21.798 | 48.369 | 48.008
0.04 | 0.0019776 | 28.174 | 64.77 | 65.88
0.05 | 0.0022237 | 33.889 | 80.89 | 83.42
0.06 | 0.0024225 | 39.085 | 96.93 | 100.82
0.07 | 0.0025872 | 43.789 | 113.09 | 118.15
0.08 | 0.0027357 | 47.932 | 128.63 | 135.73
0.09 | 0.0028682 | 51.596 | 144.19 | 152.56
0.1 | 0.0029941 | 54.847 | 159.47 | 169.43
0.11 | 0.003118 | 57.64 | 174.59 | 186.47
0.12 | 0.0032207 | 60.22 | 189.8 | 202.96
0.13 | 0.0033383 | 62.52 | 204.31 | 219.47
0.14 | 0.0034438 | 64.56 | 218.55 | 235.64
0.15 | 0.0035704 | 66.42 | 232.84 | 251.79
0.16 | 0.0036808 | 68.11 | 246.53 | 267.54
0.17 | 0.0038028 | 69.56 | 260.15 | 283.3
0.18 | 0.0039215 | 70.83 | 273.19 | 298.58
0.19 | 0.0040343 | 72.13 | 286.21 | 313.89
0.2 | 0.0041745 | 73.38 | 298.78 | 328.82
0.21 | 0.0042964 | 74.51 | 311 | 343.42
0.22 | 0.0044281 | 75.64 | 322.8 | 358.09
0.23 | 0.0045766 | 76.72 | 334.37 | 372.2
0.24 | 0.004722 | 77.98 | 345.42 | 386.08
0.25 | 0.0048641 | 79.22 | 356.11 | 399.79
0.26 | 0.0050064 | 80.48 | 366.59 | 413.04
0.27 | 0.0051532 | 81.94 | 376.49 | 426.42
0.28 | 0.0053108 | 83.19 | 386.06 | 439.08
0.29 | 0.0054569 | 84.55 | 395.3 | 451.69
0.3 | 0.0056519 | 85.78 | 404.06 | 463.91
0.31 | 0.005673 | 87.09 | 412.68 | 476.13
0.32 | 0.005869 | 88.21 | 420.69 | 487.72
0.33 | 0.006033 | 89.5 | 428.57 | 499.16
0.34 | 0.00624 | 90.56 | 436.01 | 510.19
0.35 | 0.00644 | 91.68 | 443.12 | 520.98
0.36 | 0.00665 | 92.79 | 450 | 531.68
0.37 | 0.006838 | 93.89 | 456.53 | 541.72
0.38 | 0.007053 | 95.01 | 462.72 | 551.45
0.39 | 0.007305 | 96.07 | 468.54 | 560.99
0.4 | 0.007497 | 97.09 | 474.23 | 570.1
0.41 | 0.00776 | 98.24 | 479.58 | 579
0.42 | 0.007985 | 99.19 | 484.76 | 587.6
0.43 | 0.008234 | 100.38 | 489.65 | 595.8
0.44 | 0.008455 | 101.36 | 494.4 | 603.8
0.45 | 0.008753 | 102.48 | 498.86 | 611.4
0.46 | 0.009019 | 103.48 | 503.23 | 618.6
0.47 | 0.009346 | 104.56 | 507.43 | 625.7
0.48 | 0.009667 | 105.69 | 511.49 | 632.1
0.49 | 0.009989 | 106.79 | 515.41 | 638.7
0.5 | 0.010363 | 107.89 | 519.17 | 644.7
0.51 | 0.01068 | 108.91 | 522.86 | 650.5
0.52 | 0.011149 | 110.18 | 526.44 | 656.1
0.53 | 0.011526 | 111.24 | 529.89 | 661.5
0.54 | 0.012 | 112.4 | 533.2 | 666.5
0.55 | 0.012428 | 113.62 | 536.52 | 670.9
0.56 | 0.012915 | 114.61 | 539.67 | 675.6
0.57 | 0.013444 | 115.83 | 542.76 | 680.2
0.58 | 0.013882 | 117.15 | 545.76 | 683.8
0.59 | 0.01447 | 118.27 | 548.56 | 687.6
0.6 | 0.015012 | 119.52 | 551.46 | 691.2
0.61 | 0.015595 | 120.72 | 554.15 | 694.4
0.62 | 0.016052 | 121.96 | 556.81 | 697.8
0.63 | 0.016716 | 123.15 | 559.4 | 700.4
0.64 | 0.01736 | 124.46 | 561.77 | 703.2
0.65 | 0.017976 | 125.55 | 564.26 | 705.6
0.66 | 0.018612 | 126.95 | 566.53 | 708
0.67 | 0.019265 | 128.13 | 568.77 | 710
0.68 | 0.02 | 129.39 | 570.7 | 712.1
0.69 | 0.020583 | 130.8 | 572.8 | 713.6
0.7 | 0.021367 | 131.9 | 574.6 | 715.5
0.71 | 0.022101 | 133.2 | 576.6 | 716.8
0.72 | 0.02287 | 134.52 | 578.3 | 718.5
0.73 | 0.023543 | 135.77 | 580.2 | 719.6
0.74 | 0.024385 | 137.17 | 581.8 | 720.8
0.75 | 0.025191 | 138.27 | 583.4 | 721.6
0.76 | 0.026013 | 139.61 | 585.3 | 722.8
0.77 | 0.026823 | 141 | 586.9 | 723.6
0.78 | 0.027663 | 142.32 | 588.2 | 724.5
0.79 | 0.028562 | 143.51 | 589.6 | 725.3
0.8 | 0.029302 | 144.9 | 591 | 725.8
0.81 | 0.030356 | 146.29 | 592.6 | 726.3
0.82 | 0.03122 | 147.63 | 594 | 727.1
0.83 | 0.032264 | 148.93 | 594.9 | 727.9
0.84 | 0.033076 | 150.21 | 596.2 | 728.1
0.85 | 0.034081 | 151.64 | 597.6 | 728.7
0.86 | 0.035117 | 153.04 | 598.3 | 729.1
0.87 | 0.035951 | 154.44 | 599.6 | 729.5
0.88 | 0.037061 | 155.89 | 600.8 | 729.9
0.89 | 0.038137 | 157.13 | 601.5 | 730.3
0.9 | 0.039149 | 158.59 | 603 | 730.7
0.91 | 0.040117 | 159.99 | 604.2 | 731.3
0.92 | 0.041444 | 161.46 | 605.1 | 731.5
0.93 | 0.042419 | 162.87 | 606.2 | 731.6
0.94 | 0.043724 | 164.27 | 607.1 | 731.9
0.95 | 0.044649 | 165.75 | 608.3 | 732.3
0.96 | 0.045971 | 167.23 | 609.2 | 732.4
0.97 | 0.047107 | 168.7 | 610.2 | 732.8
0.98 | 0.048074 | 170.02 | 611.4 | 733.1
0.99 | 0.049347 | 171.45 | 612.2 | 733.5
1 | 0.050607 | 172.92 | 613.4 | 733.6