## I-V Characteristic (mA-mm)
VDS (V) | VGS = -0.300 V | VGS = 0.100 V | VGS = 0.500 V | VGS = 0.900 V
0 | -1.4684e-05 | -0.5351 | -1.0929 | -5.496
0.01 | 0.0007436 | 7.533 | 15.576 | 12.567
0.02 | 0.0012951 | 15.045 | 32.299 | 30.302
0.03 | 0.0017116 | 22.108 | 48.61 | 48.177
0.04 | 0.0020316 | 28.476 | 65.1 | 65.88
0.05 | 0.0022833 | 34.264 | 81.31 | 83.66
0.06 | 0.0024814 | 39.534 | 97.29 | 101.1
0.07 | 0.0026615 | 44.315 | 113.29 | 118.56
0.08 | 0.0027995 | 48.498 | 128.98 | 135.69
0.09 | 0.002934 | 52.255 | 144.88 | 153.04
0.1 | 0.0030644 | 55.587 | 159.92 | 170.06
0.11 | 0.0031887 | 58.38 | 175.33 | 186.89
0.12 | 0.0033078 | 61.03 | 190.34 | 203.5
0.13 | 0.0034248 | 63.36 | 204.78 | 220.2
0.14 | 0.0035448 | 65.44 | 219.39 | 236.56
0.15 | 0.0036567 | 67.24 | 233.68 | 252.51
0.16 | 0.0037671 | 68.94 | 247.44 | 268.44
0.17 | 0.0038967 | 70.46 | 260.89 | 284.11
0.18 | 0.0040196 | 71.83 | 274.28 | 299.26
0.19 | 0.0041463 | 73.17 | 287.33 | 314.95
0.2 | 0.0042815 | 74.37 | 299.86 | 329.89
0.21 | 0.0044197 | 75.47 | 312.09 | 344.55
0.22 | 0.0045585 | 76.68 | 324.11 | 358.96
0.23 | 0.0046819 | 77.81 | 335.73 | 373.38
0.24 | 0.0048298 | 79.01 | 346.75 | 387.47
0.25 | 0.0049785 | 80.33 | 357.61 | 401.05
0.26 | 0.0051023 | 81.66 | 368.03 | 414.48
0.27 | 0.0052797 | 83.05 | 377.89 | 427.91
0.28 | 0.0054422 | 84.47 | 387.69 | 440.83
0.29 | 0.0056172 | 85.59 | 396.94 | 453.21
0.3 | 0.005731 | 87.03 | 405.79 | 465.7
0.31 | 0.005906 | 88.3 | 414.4 | 477.81
0.32 | 0.006091 | 89.37 | 422.62 | 489.29
0.33 | 0.006276 | 90.68 | 430.55 | 501.06
0.34 | 0.006484 | 91.68 | 438.01 | 512.19
0.35 | 0.006654 | 92.97 | 445.09 | 522.91
0.36 | 0.006863 | 94.04 | 452.11 | 533.41
0.37 | 0.007049 | 95.17 | 458.67 | 543.5
0.38 | 0.007298 | 96.19 | 464.84 | 553.59
0.39 | 0.007519 | 97.35 | 470.75 | 563.1
0.4 | 0.007768 | 98.34 | 476.55 | 572.3
0.41 | 0.007975 | 99.48 | 481.99 | 581
0.42 | 0.008213 | 100.51 | 487.14 | 589.6
0.43 | 0.008473 | 101.53 | 492 | 598.1
0.44 | 0.00873 | 102.56 | 496.85 | 606.3
0.45 | 0.009011 | 103.75 | 501.43 | 613.7
0.46 | 0.009316 | 104.78 | 505.79 | 620.7
0.47 | 0.009623 | 105.96 | 509.97 | 627.7
0.48 | 0.009923 | 106.92 | 514.1 | 634.8
0.49 | 0.010271 | 108.06 | 518 | 641.1
0.5 | 0.010643 | 109.15 | 521.83 | 647.1
0.51 | 0.011039 | 110.34 | 525.41 | 653
0.52 | 0.011479 | 111.42 | 529.06 | 658.5
0.53 | 0.011889 | 112.52 | 532.56 | 663.7
0.54 | 0.012319 | 113.74 | 535.94 | 668.6
0.55 | 0.012734 | 114.89 | 539.15 | 673.8
0.56 | 0.013296 | 116.11 | 542.33 | 678.2
0.57 | 0.013806 | 117.17 | 545.43 | 682.4
0.58 | 0.014376 | 118.47 | 548.48 | 686.4
0.59 | 0.014857 | 119.68 | 551.36 | 690.2
0.6 | 0.015486 | 120.9 | 554.2 | 693.6
0.61 | 0.016015 | 122.16 | 556.83 | 697.1
0.62 | 0.016654 | 123.23 | 559.58 | 700.2
0.63 | 0.017222 | 124.57 | 562.11 | 703
0.64 | 0.017866 | 125.81 | 564.62 | 705.7
0.65 | 0.018566 | 127.06 | 566.93 | 708.5
0.66 | 0.019117 | 128.38 | 569.25 | 710.5
0.67 | 0.01992 | 129.58 | 571.4 | 712.4
0.68 | 0.020614 | 130.87 | 573.5 | 714.3
0.69 | 0.021305 | 132.24 | 575.4 | 716.2
0.7 | 0.022009 | 133.45 | 577.4 | 717.8
0.71 | 0.022852 | 134.65 | 579.6 | 719.2
0.72 | 0.023515 | 135.98 | 581.6 | 720.8
0.73 | 0.024334 | 137.27 | 583 | 722
0.74 | 0.025054 | 138.56 | 584.8 | 722.9
0.75 | 0.025961 | 139.87 | 586.4 | 724.1
0.76 | 0.026843 | 141.04 | 588 | 725.3
0.77 | 0.027597 | 142.44 | 589.4 | 725.8
0.78 | 0.028612 | 143.74 | 590.9 | 726.6
0.79 | 0.029441 | 145.08 | 592.4 | 727.4
0.8 | 0.030365 | 146.47 | 593.8 | 728.3
0.81 | 0.031305 | 147.66 | 595 | 728.7
0.82 | 0.032233 | 149.05 | 596.2 | 729.2
0.83 | 0.033203 | 150.46 | 597.6 | 729.9
0.84 | 0.034058 | 151.8 | 599 | 730.3
0.85 | 0.035071 | 153.14 | 600.2 | 730.9
0.86 | 0.036163 | 154.48 | 601.1 | 731.1
0.87 | 0.037291 | 155.89 | 602.2 | 731.5
0.88 | 0.038174 | 157.31 | 603.5 | 731.9
0.89 | 0.039255 | 158.72 | 604.6 | 732.4
0.9 | 0.040407 | 159.95 | 605.7 | 732.9
0.91 | 0.041554 | 161.48 | 606.7 | 733.1
0.92 | 0.04259 | 162.93 | 607.8 | 733.5
0.93 | 0.043805 | 164.33 | 608.7 | 733.8
0.94 | 0.045029 | 165.89 | 609.8 | 734.1
0.95 | 0.04603 | 167.15 | 610.7 | 734.5
0.96 | 0.047247 | 168.69 | 611.8 | 734.9
0.97 | 0.048536 | 170.14 | 613 | 734.7
0.98 | 0.049837 | 171.56 | 613.9 | 735.1
0.99 | 0.050862 | 173.17 | 615 | 735.4
1 | 0.052323 | 174.46 | 615.9 | 735.5