## I-V Characteristic (mA-mm)
VDS (V) | VGS = -0.300 V | VGS = 0.100 V | VGS = 0.500 V | VGS = 0.900 V
0 | -2.3913e-05 | -0.5704 | -0.8898 | -5.031
0.01 | 0.0008368 | 7.659 | 15.581 | 12.648
0.02 | 0.0014695 | 15.257 | 31.972 | 30.403
0.03 | 0.0019468 | 22.291 | 48.404 | 48.183
0.04 | 0.0023204 | 28.823 | 64.78 | 65.92
0.05 | 0.0026095 | 34.775 | 80.95 | 83.53
0.06 | 0.0028518 | 40.101 | 97.11 | 100.78
0.07 | 0.0030511 | 44.935 | 113.06 | 118.55
0.08 | 0.0032336 | 49.244 | 128.78 | 135.48
0.09 | 0.0033938 | 53.097 | 144.28 | 152.54
0.1 | 0.003533 | 56.48 | 159.68 | 169.54
0.11 | 0.0036892 | 59.4 | 175.13 | 186.43
0.12 | 0.0038222 | 62.07 | 189.88 | 203.06
0.13 | 0.0039639 | 64.51 | 204.5 | 219.47
0.14 | 0.0041103 | 66.68 | 218.87 | 235.61
0.15 | 0.0042573 | 68.58 | 233 | 251.71
0.16 | 0.0044042 | 70.39 | 247.04 | 267.76
0.17 | 0.0045405 | 71.91 | 260.47 | 283.22
0.18 | 0.0046946 | 73.41 | 273.61 | 298.47
0.19 | 0.0048516 | 74.75 | 286.7 | 313.78
0.2 | 0.004987 | 76.06 | 299.24 | 328.56
0.21 | 0.005166 | 77.21 | 311.47 | 343.53
0.22 | 0.0053196 | 78.42 | 323.35 | 357.68
0.23 | 0.0054991 | 79.68 | 334.96 | 371.96
0.24 | 0.0056778 | 80.99 | 346.02 | 385.91
0.25 | 0.005734 | 82.3 | 356.88 | 399.45
0.26 | 0.005937 | 83.59 | 367.23 | 412.93
0.27 | 0.006135 | 85.13 | 377.29 | 426.02
0.28 | 0.006346 | 86.55 | 386.87 | 438.81
0.29 | 0.00656 | 87.81 | 396.12 | 451.3
0.3 | 0.006775 | 89.22 | 405.11 | 463.68
0.31 | 0.006966 | 90.41 | 413.65 | 475.63
0.32 | 0.007216 | 91.76 | 421.79 | 487.22
0.33 | 0.007436 | 92.88 | 429.76 | 498.64
0.34 | 0.007687 | 94.12 | 437.19 | 509.66
0.35 | 0.007894 | 95.15 | 444.42 | 520.55
0.36 | 0.008142 | 96.37 | 451.3 | 530.94
0.37 | 0.008404 | 97.51 | 457.84 | 541.03
0.38 | 0.008636 | 98.67 | 464.08 | 550.86
0.39 | 0.00891 | 99.76 | 470.01 | 560.22
0.4 | 0.009195 | 100.82 | 475.73 | 569.65
0.41 | 0.00946 | 101.88 | 481.18 | 578.2
0.42 | 0.009753 | 103.09 | 486.31 | 586.9
0.43 | 0.010077 | 104.11 | 491.29 | 595
0.44 | 0.010378 | 105.32 | 496.07 | 603.1
0.45 | 0.010745 | 106.25 | 500.58 | 610.6
0.46 | 0.011078 | 107.45 | 504.95 | 617.9
0.47 | 0.011441 | 108.6 | 509.18 | 624.5
0.48 | 0.011853 | 109.61 | 513.27 | 631.3
0.49 | 0.012241 | 110.8 | 517.16 | 637.7
0.5 | 0.012697 | 111.92 | 520.95 | 643.9
0.51 | 0.013169 | 113.1 | 524.67 | 649.4
0.52 | 0.013693 | 114.33 | 528.22 | 655.3
0.53 | 0.014187 | 115.38 | 531.74 | 660.6
0.54 | 0.014765 | 116.53 | 535.07 | 665.4
0.55 | 0.015304 | 117.73 | 538.37 | 670.4
0.56 | 0.015939 | 118.99 | 541.54 | 674.6
0.57 | 0.01652 | 120.1 | 544.67 | 678.8
0.58 | 0.017146 | 121.38 | 547.57 | 683.2
0.59 | 0.017826 | 122.54 | 550.51 | 686.8
0.6 | 0.018411 | 123.82 | 553.3 | 690.4
0.61 | 0.01917 | 125.1 | 556.1 | 693.8
0.62 | 0.019964 | 126.37 | 558.76 | 696.8
0.63 | 0.020744 | 127.75 | 561.23 | 700
0.64 | 0.021458 | 128.9 | 563.77 | 702.7
0.65 | 0.022255 | 130.28 | 566.16 | 705
0.66 | 0.023042 | 131.48 | 568.47 | 707.3
0.67 | 0.023932 | 132.78 | 570.7 | 709.4
0.68 | 0.024646 | 134.08 | 572.9 | 711.2
0.69 | 0.025569 | 135.37 | 574.8 | 713.2
0.7 | 0.026492 | 136.59 | 576.6 | 714.8
0.71 | 0.02733 | 138.01 | 578.8 | 716.4
0.72 | 0.028408 | 139.25 | 580.4 | 717.8
0.73 | 0.029291 | 140.4 | 582.2 | 719.2
0.74 | 0.030295 | 141.86 | 584 | 720.4
0.75 | 0.031215 | 143.14 | 585.6 | 721.6
0.76 | 0.032268 | 144.54 | 587.4 | 722.4
0.77 | 0.033269 | 145.91 | 588.8 | 723.2
0.78 | 0.034381 | 147.07 | 590.4 | 724.2
0.79 | 0.035528 | 148.5 | 591.6 | 725.1
0.8 | 0.036538 | 149.85 | 593 | 725.5
0.81 | 0.037749 | 151.22 | 594.3 | 726.5
0.82 | 0.038678 | 152.6 | 595.8 | 727.1
0.83 | 0.039943 | 153.92 | 597 | 727.7
0.84 | 0.041091 | 155.32 | 598.2 | 728.3
0.85 | 0.042582 | 156.67 | 599.5 | 728.7
0.86 | 0.043719 | 158.15 | 600.8 | 729.3
0.87 | 0.044898 | 159.48 | 601.9 | 729.5
0.88 | 0.046253 | 161 | 603 | 729.9
0.89 | 0.047355 | 162.39 | 603.9 | 730.3
0.9 | 0.048849 | 163.85 | 605.4 | 730.9
0.91 | 0.050083 | 165.35 | 606.3 | 731.3
0.92 | 0.051585 | 166.62 | 607.4 | 731.5
0.93 | 0.052654 | 168.2 | 608.2 | 731.9
0.94 | 0.054391 | 169.66 | 609.4 | 732.1
0.95 | 0.055546 | 171.17 | 610.5 | 732.4
0.96 | 0.056991 | 172.73 | 611.6 | 733.1
0.97 | 0.05844 | 174.07 | 612.7 | 733.3
0.98 | 0.0602 | 175.59 | 613.5 | 733.5
0.99 | 0.06185 | 177.16 | 614.3 | 733.8
1 | 0.06301 | 178.55 | 615.9 | 734.1