## I-V Characteristic (mA-mm)
VDS (V) | VGS = -0.300 V | VGS = 0.100 V | VGS = 0.500 V | VGS = 0.900 V
0 | -1.6589e-05 | -0.5791 | -0.9055 | -5.406
0.01 | 0.000721 | 7.531 | 15.666 | 12.598
0.02 | 0.0012532 | 14.947 | 32.113 | 30.413
0.03 | 0.001655 | 21.854 | 48.567 | 48.249
0.04 | 0.0019682 | 28.202 | 64.98 | 66.2
0.05 | 0.002211 | 33.973 | 81.31 | 83.68
0.06 | 0.0024111 | 39.177 | 97.57 | 101.49
0.07 | 0.0025832 | 43.873 | 113.51 | 119.03
0.08 | 0.0027186 | 47.987 | 129.25 | 136.12
0.09 | 0.0028495 | 51.695 | 144.92 | 153.34
0.1 | 0.0029758 | 54.991 | 160.32 | 170.46
0.11 | 0.0030898 | 57.73 | 175.67 | 187.55
0.12 | 0.0032108 | 60.31 | 190.62 | 204.1
0.13 | 0.0033233 | 62.68 | 205.31 | 220.68
0.14 | 0.0034445 | 64.67 | 219.57 | 236.93
0.15 | 0.0035475 | 66.54 | 233.71 | 252.91
0.16 | 0.003666 | 68.22 | 247.98 | 269.2
0.17 | 0.0037844 | 69.62 | 261.27 | 284.69
0.18 | 0.0038922 | 71.01 | 274.4 | 300.06
0.19 | 0.0040235 | 72.33 | 287.58 | 315.45
0.2 | 0.0041611 | 73.59 | 300.15 | 330.52
0.21 | 0.0042874 | 74.78 | 312.26 | 345.29
0.22 | 0.0044255 | 75.82 | 324.18 | 359.63
0.23 | 0.0045641 | 77.08 | 335.79 | 374.09
0.24 | 0.0047127 | 78.24 | 346.82 | 388.07
0.25 | 0.0048512 | 79.57 | 357.61 | 401.84
0.26 | 0.0049864 | 80.83 | 367.99 | 415.16
0.27 | 0.0051449 | 82.24 | 378.04 | 428.56
0.28 | 0.0052814 | 83.51 | 387.52 | 441.38
0.29 | 0.0054671 | 84.9 | 396.69 | 453.74
0.3 | 0.0056307 | 86.17 | 405.78 | 466.41
0.31 | 0.005678 | 87.35 | 414.19 | 478.44
0.32 | 0.005853 | 88.62 | 422.2 | 489.95
0.33 | 0.006052 | 89.85 | 430.16 | 501.53
0.34 | 0.006244 | 90.96 | 437.67 | 512.6
0.35 | 0.006443 | 92.14 | 444.75 | 523.52
0.36 | 0.006621 | 93.16 | 451.54 | 533.94
0.37 | 0.006825 | 94.4 | 458.02 | 544.09
0.38 | 0.007041 | 95.37 | 464.35 | 554.01
0.39 | 0.007269 | 96.51 | 470.18 | 563.64
0.4 | 0.007495 | 97.53 | 475.81 | 572.5
0.41 | 0.007747 | 98.58 | 481.19 | 581.6
0.42 | 0.008001 | 99.69 | 486.38 | 590.1
0.43 | 0.008211 | 100.76 | 491.3 | 598.4
0.44 | 0.008499 | 101.88 | 495.95 | 606.2
0.45 | 0.008759 | 102.86 | 500.5 | 613.9
0.46 | 0.009077 | 103.94 | 504.9 | 621.4
0.47 | 0.009361 | 105.08 | 509.05 | 628.1
0.48 | 0.009684 | 106.13 | 513.11 | 635.1
0.49 | 0.010011 | 107.37 | 516.96 | 641.2
0.5 | 0.010352 | 108.28 | 520.8 | 647.3
0.51 | 0.010736 | 109.5 | 524.45 | 653.3
0.52 | 0.011129 | 110.6 | 528.02 | 658.9
0.53 | 0.011556 | 111.78 | 531.42 | 664.2
0.54 | 0.01197 | 113.02 | 534.8 | 668.6
0.55 | 0.012462 | 114.05 | 538.08 | 673.7
0.56 | 0.012911 | 115.33 | 541.27 | 678.6
0.57 | 0.013464 | 116.48 | 544.25 | 682.4
0.58 | 0.013959 | 117.71 | 547.25 | 686.4
0.59 | 0.014495 | 118.82 | 550.18 | 690.3
0.6 | 0.015037 | 120.11 | 553.04 | 693.9
0.61 | 0.015541 | 121.22 | 555.7 | 697.1
0.62 | 0.01619 | 122.54 | 558.46 | 700.2
0.63 | 0.016792 | 123.79 | 560.87 | 703
0.64 | 0.017438 | 124.9 | 563.45 | 705.8
0.65 | 0.018019 | 126.21 | 565.8 | 708.2
0.66 | 0.018718 | 127.53 | 568.09 | 710.5
0.67 | 0.019405 | 128.8 | 570.1 | 712.6
0.68 | 0.020074 | 130.06 | 572.3 | 714.4
0.69 | 0.02076 | 131.28 | 574.5 | 716.2
0.7 | 0.021502 | 132.57 | 575.9 | 718
0.71 | 0.022216 | 133.92 | 578 | 719.3
0.72 | 0.022991 | 135.16 | 580 | 720.8
0.73 | 0.023766 | 136.37 | 581.8 | 722
0.74 | 0.02448 | 137.68 | 583.4 | 723
0.75 | 0.025305 | 138.99 | 585.1 | 724
0.76 | 0.026047 | 140.28 | 586.6 | 725.1
0.77 | 0.026973 | 141.62 | 588.2 | 725.9
0.78 | 0.027854 | 142.78 | 589.6 | 726.6
0.79 | 0.028685 | 144.2 | 591 | 727.5
0.8 | 0.029601 | 145.51 | 592.6 | 728.2
0.81 | 0.030543 | 146.84 | 593.8 | 728.7
0.82 | 0.031391 | 148.23 | 595.4 | 729.3
0.83 | 0.032221 | 149.43 | 596.5 | 729.9
0.84 | 0.033373 | 150.92 | 597.6 | 730.3
0.85 | 0.034422 | 152.3 | 599 | 730.9
0.86 | 0.0355 | 153.63 | 600.2 | 731.1
0.87 | 0.036227 | 155.1 | 601.2 | 731.5
0.88 | 0.037362 | 156.34 | 602.2 | 732.1
0.89 | 0.03841 | 157.79 | 603.5 | 732.3
0.9 | 0.039435 | 159.18 | 604.4 | 732.7
0.91 | 0.040635 | 160.65 | 605.7 | 733.3
0.92 | 0.041647 | 161.94 | 606.7 | 733.5
0.93 | 0.042826 | 163.51 | 607.4 | 733.8
0.94 | 0.043945 | 164.97 | 608.6 | 734.1
0.95 | 0.04515 | 166.37 | 609.9 | 734.7
0.96 | 0.046429 | 167.89 | 610.6 | 734.9
0.97 | 0.047684 | 169.18 | 612 | 735.1
0.98 | 0.048762 | 170.72 | 612.9 | 735.3
0.99 | 0.050003 | 172.16 | 613.8 | 735.2
1 | 0.051385 | 173.55 | 614.8 | 735.6