## I-V Characteristic (mA-mm)
VDS (V) | VGS = -0.300 V | VGS = 0.100 V | VGS = 0.500 V | VGS = 0.900 V
0 | -1.3227e-05 | -0.5424 | -1.0273 | -5.279
0.01 | 0.0007583 | 7.658 | 15.703 | 12.747
0.02 | 0.0013275 | 15.135 | 32.266 | 30.615
0.03 | 0.0017559 | 22.055 | 48.782 | 48.571
0.04 | 0.0020887 | 28.479 | 65.3 | 66.26
0.05 | 0.0023535 | 34.292 | 81.62 | 84.02
0.06 | 0.0025599 | 39.61 | 97.67 | 101.91
0.07 | 0.0027428 | 44.348 | 113.98 | 119.28
0.08 | 0.0028956 | 48.552 | 129.79 | 136.57
0.09 | 0.0030442 | 52.315 | 145.35 | 153.93
0.1 | 0.0031743 | 55.642 | 160.65 | 170.76
0.11 | 0.0032995 | 58.49 | 175.99 | 188.05
0.12 | 0.0034202 | 61.15 | 191.28 | 204.74
0.13 | 0.0035384 | 63.41 | 205.73 | 221.26
0.14 | 0.0036519 | 65.56 | 220.26 | 237.49
0.15 | 0.003787 | 67.42 | 234.66 | 253.64
0.16 | 0.0039113 | 69.13 | 248.5 | 269.94
0.17 | 0.0040475 | 70.61 | 262.05 | 285.35
0.18 | 0.0041703 | 72.11 | 275.44 | 300.74
0.19 | 0.004307 | 73.45 | 288.52 | 316.27
0.2 | 0.0044469 | 74.65 | 301.03 | 331.46
0.21 | 0.0045687 | 75.84 | 313.52 | 346.07
0.22 | 0.0047253 | 76.96 | 325.43 | 360.68
0.23 | 0.0048663 | 78.2 | 336.99 | 375.11
0.24 | 0.0050216 | 79.46 | 348.13 | 389.07
0.25 | 0.0051784 | 80.75 | 358.94 | 402.89
0.26 | 0.0053337 | 82.19 | 369.49 | 416.41
0.27 | 0.0055067 | 83.44 | 379.45 | 429.66
0.28 | 0.0056584 | 84.9 | 389.14 | 442.36
0.29 | 0.005696 | 86.23 | 398.49 | 455.04
0.3 | 0.005899 | 87.52 | 407.33 | 467.62
0.31 | 0.006091 | 88.79 | 415.99 | 479.58
0.32 | 0.00626 | 89.94 | 424.23 | 491.21
0.33 | 0.006477 | 91.14 | 432.12 | 502.99
0.34 | 0.006674 | 92.42 | 439.64 | 514.04
0.35 | 0.006915 | 93.48 | 446.81 | 524.83
0.36 | 0.007102 | 94.57 | 453.81 | 535.42
0.37 | 0.007338 | 95.67 | 460.39 | 545.62
0.38 | 0.007557 | 96.87 | 466.6 | 555.56
0.39 | 0.00778 | 97.87 | 472.49 | 565.18
0.4 | 0.008043 | 99.08 | 478.29 | 574.1
0.41 | 0.008299 | 99.98 | 483.75 | 583.3
0.42 | 0.008565 | 101.16 | 488.94 | 591.8
0.43 | 0.008789 | 102.2 | 493.85 | 600.3
0.44 | 0.009091 | 103.34 | 498.7 | 607.8
0.45 | 0.009387 | 104.43 | 503.24 | 615.6
0.46 | 0.009712 | 105.46 | 507.62 | 623.2
0.47 | 0.01001 | 106.47 | 511.75 | 630.1
0.48 | 0.010373 | 107.7 | 515.91 | 636.9
0.49 | 0.010725 | 108.81 | 519.86 | 643.1
0.5 | 0.011053 | 109.91 | 523.65 | 649.3
0.51 | 0.011519 | 111.02 | 527.3 | 655.3
0.52 | 0.011977 | 112.2 | 530.89 | 660.8
0.53 | 0.012455 | 113.32 | 534.41 | 666.1
0.54 | 0.012856 | 114.55 | 537.68 | 671
0.55 | 0.013359 | 115.59 | 540.92 | 675.8
0.56 | 0.013893 | 116.89 | 544.15 | 680.2
0.57 | 0.014424 | 118.08 | 547.25 | 684.8
0.58 | 0.014974 | 119.22 | 550.32 | 688.8
0.59 | 0.015596 | 120.56 | 553.07 | 692.4
0.6 | 0.016189 | 121.61 | 555.97 | 696
0.61 | 0.016664 | 122.9 | 558.67 | 699.2
0.62 | 0.017356 | 124.15 | 561.36 | 702.5
0.63 | 0.018002 | 125.44 | 563.9 | 705.3
0.64 | 0.018731 | 126.69 | 566.32 | 708
0.65 | 0.019315 | 127.86 | 568.71 | 710.6
0.66 | 0.020033 | 129.17 | 570.9 | 712.8
0.67 | 0.020721 | 130.46 | 573.2 | 714.9
0.68 | 0.021433 | 131.74 | 575.1 | 716.9
0.69 | 0.022251 | 132.88 | 577.6 | 718.8
0.7 | 0.022984 | 134.17 | 579.2 | 720.4
0.71 | 0.023754 | 135.52 | 581 | 721.9
0.72 | 0.024479 | 136.79 | 583 | 722.9
0.73 | 0.025432 | 138.15 | 584.8 | 724.3
0.74 | 0.026247 | 139.31 | 586.4 | 725.5
0.75 | 0.027164 | 140.64 | 588.1 | 726.5
0.76 | 0.027917 | 141.96 | 589.8 | 727.7
0.77 | 0.028789 | 143.26 | 591.4 | 728.3
0.78 | 0.029805 | 144.69 | 592.6 | 729.1
0.79 | 0.030485 | 145.86 | 594.2 | 729.9
0.8 | 0.031691 | 147.27 | 595.4 | 730.9
0.81 | 0.032651 | 148.62 | 597 | 731.3
0.82 | 0.033674 | 150.01 | 598.2 | 731.9
0.83 | 0.034609 | 151.28 | 599.4 | 732.3
0.84 | 0.03563 | 152.72 | 600.7 | 733.1
0.85 | 0.036711 | 154 | 601.5 | 733.5
0.86 | 0.037655 | 155.43 | 603 | 733.8
0.87 | 0.0388 | 156.83 | 604.2 | 734.5
0.88 | 0.039827 | 158.07 | 605.4 | 734.9
0.89 | 0.041029 | 159.61 | 606.3 | 735.1
0.9 | 0.0421 | 161.02 | 607.4 | 735.4
0.91 | 0.04339 | 162.45 | 608.6 | 735.5
0.92 | 0.044492 | 163.93 | 609.7 | 736.1
0.93 | 0.045678 | 165.29 | 610.8 | 736.3
0.94 | 0.046823 | 166.83 | 611.7 | 736.7
0.95 | 0.048076 | 168.26 | 612.6 | 737.3
0.96 | 0.049264 | 169.72 | 613.8 | 737.3
0.97 | 0.050548 | 171.19 | 614.9 | 737.7
0.98 | 0.051783 | 172.61 | 615.9 | 737.9
0.99 | 0.053178 | 174.13 | 617 | 738.1
1 | 0.054455 | 175.63 | 617.8 | 738.3