## I-V Characteristic (mA-mm)
VDS (V) | VGS = -0.300 V | VGS = 0.100 V | VGS = 0.500 V | VGS = 0.900 V
0 | -1.9519e-05 | -0.49895 | -1.0572 | -5.434
0.01 | 0.0007522 | 7.589 | 15.939 | 13.041
0.02 | 0.0013191 | 15.173 | 32.39 | 30.777
0.03 | 0.001743 | 22.085 | 48.901 | 48.686
0.04 | 0.0020739 | 28.523 | 65.64 | 66.72
0.05 | 0.0023309 | 34.309 | 81.8 | 84.5
0.06 | 0.0025468 | 39.567 | 98.06 | 102.2
0.07 | 0.0027167 | 44.36 | 114.17 | 119.6
0.08 | 0.0028762 | 48.55 | 130.29 | 137.21
0.09 | 0.0030123 | 52.294 | 145.76 | 154.34
0.1 | 0.0031358 | 55.629 | 161.24 | 171.49
0.11 | 0.0032739 | 58.48 | 176.79 | 188.56
0.12 | 0.0033921 | 61.11 | 191.68 | 205.5
0.13 | 0.0035148 | 63.44 | 206.59 | 222.08
0.14 | 0.0036418 | 65.49 | 221.13 | 238.37
0.15 | 0.0037619 | 67.42 | 235.4 | 254.72
0.16 | 0.0038955 | 69.11 | 249.3 | 270.67
0.17 | 0.0040067 | 70.67 | 263.13 | 286.61
0.18 | 0.0041513 | 72.05 | 276.31 | 302
0.19 | 0.0042798 | 73.43 | 289.44 | 317.43
0.2 | 0.0044118 | 74.66 | 302.15 | 332.58
0.21 | 0.0045553 | 75.88 | 314.35 | 347.12
0.22 | 0.0046931 | 77.06 | 326.48 | 362.04
0.23 | 0.0048476 | 78.18 | 338.02 | 376.34
0.24 | 0.0049965 | 79.57 | 349.2 | 390.2
0.25 | 0.0051453 | 80.87 | 360.07 | 404.08
0.26 | 0.0053047 | 82.26 | 370.35 | 417.58
0.27 | 0.0054578 | 83.72 | 380.6 | 430.98
0.28 | 0.0056429 | 84.97 | 390.26 | 443.82
0.29 | 0.005666 | 86.36 | 399.5 | 456.45
0.3 | 0.005857 | 87.65 | 408.4 | 468.83
0.31 | 0.00604 | 88.9 | 417.12 | 481.05
0.32 | 0.006251 | 90.13 | 425.27 | 492.68
0.33 | 0.00645 | 91.2 | 433.21 | 504.34
0.34 | 0.006675 | 92.48 | 440.76 | 515.46
0.35 | 0.006869 | 93.59 | 447.91 | 526.18
0.36 | 0.007094 | 94.85 | 454.93 | 536.96
0.37 | 0.007298 | 95.79 | 461.46 | 547.09
0.38 | 0.007502 | 96.97 | 467.65 | 556.95
0.39 | 0.00776 | 98.01 | 473.62 | 566.5
0.4 | 0.008016 | 99.17 | 479.4 | 575.6
0.41 | 0.008249 | 100.24 | 484.82 | 584.5
0.42 | 0.008483 | 101.26 | 489.97 | 593
0.43 | 0.008778 | 102.4 | 494.94 | 601.4
0.44 | 0.009042 | 103.51 | 499.72 | 609.5
0.45 | 0.009333 | 104.54 | 504.27 | 617
0.46 | 0.009658 | 105.73 | 508.64 | 624.5
0.47 | 0.009979 | 106.7 | 512.84 | 631.5
0.48 | 0.010308 | 107.98 | 516.95 | 638.1
0.49 | 0.010641 | 108.99 | 520.87 | 644.7
0.5 | 0.01112 | 110.17 | 524.59 | 650.5
0.51 | 0.0115 | 111.2 | 528.27 | 656.5
0.52 | 0.011925 | 112.44 | 531.89 | 662.1
0.53 | 0.012364 | 113.56 | 535.36 | 667.4
0.54 | 0.012854 | 114.76 | 538.7 | 672.4
0.55 | 0.013326 | 115.93 | 541.87 | 677.2
0.56 | 0.013802 | 116.95 | 545.15 | 681.8
0.57 | 0.014382 | 118.28 | 548.22 | 685.9
0.58 | 0.014951 | 119.51 | 551.21 | 690.2
0.59 | 0.01556 | 120.72 | 554.09 | 693.6
0.6 | 0.016042 | 122.03 | 556.89 | 697.2
0.61 | 0.016723 | 123.15 | 559.64 | 700.5
0.62 | 0.017341 | 124.42 | 562.31 | 703.6
0.63 | 0.018005 | 125.71 | 564.81 | 706.5
0.64 | 0.018686 | 126.95 | 567.27 | 709.2
0.65 | 0.019332 | 128.26 | 569.7 | 711.9
0.66 | 0.020002 | 129.5 | 571.8 | 714
0.67 | 0.020743 | 130.76 | 573.9 | 716
0.68 | 0.021483 | 132.08 | 575.9 | 718.1
0.69 | 0.02229 | 133.34 | 578.2 | 719.7
0.7 | 0.023011 | 134.49 | 580.2 | 721.5
0.71 | 0.023737 | 135.89 | 581.9 | 722.8
0.72 | 0.024625 | 137.21 | 584 | 724.5
0.73 | 0.025405 | 138.48 | 586 | 725.5
0.74 | 0.026319 | 139.85 | 587.6 | 726.7
0.75 | 0.027215 | 141.02 | 588.9 | 727.9
0.76 | 0.028072 | 142.44 | 590.6 | 728.7
0.77 | 0.028963 | 143.74 | 592.4 | 729.5
0.78 | 0.029811 | 145.08 | 593.6 | 730.3
0.79 | 0.030705 | 146.37 | 595 | 731.1
0.8 | 0.03174 | 147.65 | 596.6 | 731.9
0.81 | 0.03276 | 149.07 | 597.8 | 732.5
0.82 | 0.033677 | 150.43 | 599.4 | 733.1
0.83 | 0.034707 | 151.84 | 600.7 | 733.5
0.84 | 0.035703 | 153.09 | 601.6 | 734.5
0.85 | 0.036749 | 154.58 | 602.8 | 734.7
0.86 | 0.037933 | 155.92 | 603.9 | 735.1
0.87 | 0.038936 | 157.35 | 605.3 | 735.5
0.88 | 0.040104 | 158.77 | 606.4 | 736.1
0.89 | 0.041189 | 160.05 | 607.5 | 736.3
0.9 | 0.042268 | 161.63 | 608.6 | 736.7
0.91 | 0.043487 | 163.05 | 609.9 | 737
0.92 | 0.044714 | 164.49 | 610.7 | 737.7
0.93 | 0.045837 | 166.06 | 611.9 | 737.5
0.94 | 0.04707 | 167.32 | 613 | 737.9
0.95 | 0.048356 | 168.92 | 614 | 738.3
0.96 | 0.049483 | 170.4 | 615 | 738.7
0.97 | 0.05091 | 171.9 | 616.1 | 738.7
0.98 | 0.052173 | 173.39 | 617 | 739.3
0.99 | 0.053512 | 174.79 | 618.2 | 739.3
1 | 0.054761 | 176.31 | 619.1 | 739.5