## I-V Characteristic (mA-mm)
VDS (V) | VGS = -0.300 V | VGS = 0.100 V | VGS = 0.500 V | VGS = 0.900 V
0 | -2.2501e-05 | -0.5364 | -1.0013 | -5.372
0.01 | 0.0007829 | 7.614 | 15.773 | 12.841
0.02 | 0.001378 | 15.244 | 32.299 | 30.729
0.03 | 0.0018243 | 22.193 | 48.882 | 48.512
0.04 | 0.0021717 | 28.711 | 65.52 | 66.63
0.05 | 0.0024418 | 34.55 | 81.62 | 84.3
0.06 | 0.0026607 | 39.854 | 97.95 | 101.74
0.07 | 0.0028504 | 44.672 | 114.39 | 119.52
0.08 | 0.0030182 | 48.946 | 129.89 | 136.97
0.09 | 0.003161 | 52.735 | 145.62 | 154.04
0.1 | 0.0033024 | 56.046 | 161.18 | 171.04
0.11 | 0.0034373 | 59.01 | 176.4 | 188.29
0.12 | 0.0035581 | 61.63 | 191.52 | 205.21
0.13 | 0.0036966 | 64.04 | 206.17 | 221.44
0.14 | 0.0038178 | 66.13 | 220.8 | 237.85
0.15 | 0.0039586 | 68.07 | 235 | 254.22
0.16 | 0.0040833 | 69.75 | 248.99 | 269.9
0.17 | 0.004228 | 71.37 | 262.73 | 285.97
0.18 | 0.0043617 | 72.83 | 275.92 | 301.37
0.19 | 0.0044943 | 74.14 | 288.92 | 316.7
0.2 | 0.0046412 | 75.42 | 301.75 | 331.73
0.21 | 0.0047889 | 76.66 | 314.13 | 346.5
0.22 | 0.0049351 | 77.88 | 325.85 | 361.18
0.23 | 0.0051059 | 79.03 | 337.57 | 375.37
0.24 | 0.0052591 | 80.34 | 348.79 | 389.35
0.25 | 0.0054359 | 81.66 | 359.42 | 403.23
0.26 | 0.0055838 | 83.02 | 369.96 | 416.77
0.27 | 0.005617 | 84.58 | 380.09 | 429.86
0.28 | 0.005802 | 85.84 | 389.72 | 442.89
0.29 | 0.006006 | 87.3 | 398.94 | 455.49
0.3 | 0.006198 | 88.59 | 407.87 | 467.64
0.31 | 0.006404 | 89.91 | 416.6 | 480.02
0.32 | 0.006621 | 91.26 | 424.71 | 491.65
0.33 | 0.006796 | 92.26 | 432.57 | 503.11
0.34 | 0.007033 | 93.53 | 440.15 | 514.09
0.35 | 0.007247 | 94.69 | 447.38 | 524.83
0.36 | 0.007489 | 95.87 | 454.27 | 535.66
0.37 | 0.007709 | 96.99 | 460.75 | 545.7
0.38 | 0.007969 | 98.07 | 467.07 | 555.44
0.39 | 0.008208 | 99.11 | 473.06 | 564.98
0.4 | 0.008473 | 100.3 | 478.78 | 574.4
0.41 | 0.008742 | 101.4 | 484.16 | 583
0.42 | 0.008998 | 102.34 | 489.34 | 591.7
0.43 | 0.009312 | 103.52 | 494.37 | 599.8
0.44 | 0.009557 | 104.66 | 499.16 | 608
0.45 | 0.009915 | 105.8 | 503.63 | 615.4
0.46 | 0.010233 | 106.92 | 508.04 | 623
0.47 | 0.010596 | 107.87 | 512.25 | 629.4
0.48 | 0.010927 | 109.09 | 516.38 | 636.4
0.49 | 0.011319 | 110.19 | 520.2 | 642.8
0.5 | 0.011744 | 111.33 | 524.04 | 648.9
0.51 | 0.01216 | 112.58 | 527.73 | 654.6
0.52 | 0.01265 | 113.64 | 531.35 | 660.3
0.53 | 0.013113 | 114.92 | 534.73 | 665.4
0.54 | 0.0136 | 116.01 | 538.05 | 670.5
0.55 | 0.01409 | 117.27 | 541.35 | 675.2
0.56 | 0.014707 | 118.35 | 544.57 | 679.8
0.57 | 0.015226 | 119.63 | 547.65 | 684
0.58 | 0.015884 | 120.78 | 550.65 | 688.2
0.59 | 0.016451 | 121.98 | 553.48 | 691.8
0.6 | 0.017099 | 123.38 | 556.38 | 695.2
0.61 | 0.017749 | 124.47 | 559.05 | 698.7
0.62 | 0.018386 | 125.81 | 561.75 | 701.6
0.63 | 0.019121 | 127.13 | 564.27 | 704.4
0.64 | 0.019801 | 128.37 | 566.76 | 707.3
0.65 | 0.020513 | 129.69 | 569.15 | 709.6
0.66 | 0.021164 | 130.8 | 571.2 | 712
0.67 | 0.022028 | 132.2 | 573.5 | 714.1
0.68 | 0.02288 | 133.52 | 575.5 | 716
0.69 | 0.02366 | 134.81 | 577.7 | 717.6
0.7 | 0.024415 | 136.01 | 579.8 | 719.4
0.71 | 0.025336 | 137.33 | 581.6 | 720.8
0.72 | 0.02612 | 138.69 | 583.4 | 722.2
0.73 | 0.026989 | 139.95 | 585 | 723.6
0.74 | 0.027942 | 141.26 | 587.2 | 724.9
0.75 | 0.028962 | 142.54 | 588.6 | 725.7
0.76 | 0.029853 | 143.9 | 590.4 | 726.6
0.77 | 0.030668 | 145.16 | 591.8 | 727.5
0.78 | 0.031794 | 146.55 | 593 | 728.3
0.79 | 0.032811 | 147.94 | 594.6 | 728.8
0.8 | 0.033774 | 149.12 | 596 | 729.7
0.81 | 0.034767 | 150.54 | 597.6 | 730.3
0.82 | 0.035865 | 151.86 | 598.8 | 731.3
0.83 | 0.036923 | 153.34 | 599.8 | 731.5
0.84 | 0.03801 | 154.66 | 601 | 732
0.85 | 0.039248 | 155.96 | 602.2 | 732.4
0.86 | 0.040425 | 157.47 | 603.5 | 732.9
0.87 | 0.041559 | 158.83 | 604.6 | 733.5
0.88 | 0.042604 | 160.27 | 605.8 | 734.1
0.89 | 0.043844 | 161.52 | 607.1 | 734.5
0.9 | 0.045037 | 163.09 | 608 | 734.9
0.91 | 0.046378 | 164.51 | 609 | 735.1
0.92 | 0.047545 | 166.02 | 610 | 735.1
0.93 | 0.048812 | 167.5 | 611.1 | 735.5
0.94 | 0.050205 | 168.81 | 611.9 | 736.1
0.95 | 0.051195 | 170.36 | 613.2 | 736.3
0.96 | 0.052813 | 171.86 | 614.2 | 736.3
0.97 | 0.054271 | 173.32 | 615.2 | 736.7
0.98 | 0.055771 | 174.83 | 616.3 | 737
0.99 | 0.056936 | 176.24 | 617.2 | 737.3
1 | 0.05838 | 177.7 | 618.3 | 737.7