## I-V Characteristic (mA-mm)
VDS (V) | VGS = -0.300 V | VGS = 0.100 V | VGS = 0.500 V | VGS = 0.900 V
0 | -2.7294e-05 | -0.5573 | -1.1303 | -5.369
0.01 | 0.0007779 | 7.723 | 15.736 | 12.759
0.02 | 0.0013742 | 15.245 | 32.316 | 30.653
0.03 | 0.0018184 | 22.211 | 48.832 | 48.475
0.04 | 0.0021612 | 28.733 | 65.4 | 66.5
0.05 | 0.0024296 | 34.569 | 81.72 | 84.1
0.06 | 0.0026502 | 39.955 | 97.85 | 101.67
0.07 | 0.0028357 | 44.727 | 114.18 | 119.55
0.08 | 0.0029916 | 48.996 | 129.82 | 136.69
0.09 | 0.0031486 | 52.809 | 145.58 | 153.94
0.1 | 0.0032813 | 56.166 | 160.92 | 171.04
0.11 | 0.003419 | 59.08 | 176.22 | 188.05
0.12 | 0.0035392 | 61.76 | 191.62 | 205.01
0.13 | 0.0036646 | 64.07 | 206.11 | 221.46
0.14 | 0.0037954 | 66.26 | 220.59 | 237.75
0.15 | 0.0039056 | 68.18 | 235.01 | 253.97
0.16 | 0.0040554 | 69.93 | 248.83 | 269.73
0.17 | 0.0041813 | 71.43 | 262.46 | 285.78
0.18 | 0.0043211 | 72.93 | 275.69 | 300.97
0.19 | 0.0044546 | 74.25 | 288.84 | 316.41
0.2 | 0.0046034 | 75.56 | 301.42 | 331.58
0.21 | 0.0047601 | 76.8 | 313.78 | 346.31
0.22 | 0.0048871 | 77.92 | 325.73 | 360.8
0.23 | 0.0050428 | 79.22 | 337.37 | 375.17
0.24 | 0.0051905 | 80.51 | 348.46 | 389.17
0.25 | 0.0053365 | 81.82 | 359.28 | 402.81
0.26 | 0.0055228 | 83.28 | 369.86 | 416.48
0.27 | 0.0056996 | 84.62 | 379.81 | 429.61
0.28 | 0.005735 | 86 | 389.46 | 442.43
0.29 | 0.005922 | 87.39 | 398.8 | 455.07
0.3 | 0.006122 | 88.69 | 407.65 | 467.28
0.31 | 0.006317 | 90.02 | 416.27 | 479.64
0.32 | 0.006522 | 91.2 | 424.41 | 491.14
0.33 | 0.006713 | 92.4 | 432.4 | 502.63
0.34 | 0.006947 | 93.57 | 439.89 | 513.77
0.35 | 0.007161 | 94.71 | 447.08 | 524.47
0.36 | 0.007388 | 95.77 | 453.99 | 535.12
0.37 | 0.007629 | 96.91 | 460.54 | 545.19
0.38 | 0.007853 | 98.04 | 466.85 | 555.03
0.39 | 0.008102 | 99.07 | 472.77 | 564.54
0.4 | 0.008313 | 100.3 | 478.52 | 573.7
0.41 | 0.0086 | 101.23 | 483.95 | 582.3
0.42 | 0.008873 | 102.42 | 489.14 | 591
0.43 | 0.009162 | 103.51 | 494.03 | 599.4
0.44 | 0.00941 | 104.6 | 498.87 | 607.4
0.45 | 0.009758 | 105.69 | 503.37 | 614.8
0.46 | 0.010062 | 106.76 | 507.78 | 622.2
0.47 | 0.010393 | 107.93 | 511.96 | 629.1
0.48 | 0.010756 | 109.13 | 516.04 | 635.7
0.49 | 0.011137 | 110.17 | 519.95 | 642.1
0.5 | 0.011545 | 111.2 | 523.76 | 648.3
0.51 | 0.011936 | 112.36 | 527.42 | 653.9
0.52 | 0.012417 | 113.56 | 531.01 | 659.7
0.53 | 0.012872 | 114.7 | 534.46 | 664.9
0.54 | 0.013414 | 115.93 | 537.76 | 669.7
0.55 | 0.013894 | 116.99 | 541 | 674.7
0.56 | 0.01442 | 118.27 | 544.19 | 679.1
0.57 | 0.014955 | 119.51 | 547.27 | 683.2
0.58 | 0.015508 | 120.68 | 550.28 | 687.4
0.59 | 0.016165 | 121.98 | 553.09 | 691
0.6 | 0.016778 | 123.03 | 555.97 | 694.6
0.61 | 0.017373 | 124.39 | 558.68 | 698
0.62 | 0.018027 | 125.57 | 561.32 | 701
0.63 | 0.018723 | 126.88 | 563.9 | 703.7
0.64 | 0.019467 | 128.18 | 566.31 | 706.5
0.65 | 0.020244 | 129.35 | 568.76 | 708.9
0.66 | 0.020865 | 130.71 | 570.9 | 711.2
0.67 | 0.021639 | 131.94 | 573.2 | 713.2
0.68 | 0.022418 | 133.21 | 575 | 715.3
0.69 | 0.023135 | 134.4 | 577.3 | 717
0.7 | 0.023928 | 135.77 | 579.1 | 718.6
0.71 | 0.024889 | 137.09 | 581 | 720.2
0.72 | 0.025683 | 138.35 | 583 | 721.7
0.73 | 0.026477 | 139.74 | 584.6 | 722.5
0.74 | 0.027393 | 140.88 | 586.6 | 724
0.75 | 0.028296 | 142.28 | 588 | 724.7
0.76 | 0.029263 | 143.62 | 589.5 | 725.9
0.77 | 0.030185 | 144.9 | 591 | 726.7
0.78 | 0.031063 | 146.33 | 592.8 | 727.3
0.79 | 0.03214 | 147.53 | 594.2 | 728.3
0.8 | 0.032986 | 148.89 | 595.4 | 729
0.81 | 0.034037 | 150.29 | 596.6 | 729.5
0.82 | 0.035197 | 151.66 | 598.1 | 730.3
0.83 | 0.03631 | 152.91 | 599.4 | 730.9
0.84 | 0.03726 | 154.29 | 600.4 | 731.3
0.85 | 0.038357 | 155.76 | 601.5 | 731.6
0.86 | 0.039456 | 157.15 | 602.8 | 732.2
0.87 | 0.040638 | 158.51 | 604.2 | 732.4
0.88 | 0.041681 | 159.79 | 605.4 | 733.1
0.89 | 0.042909 | 161.26 | 606.2 | 733.5
0.9 | 0.044111 | 162.69 | 607.4 | 734.1
0.91 | 0.045116 | 164.13 | 608.4 | 734.3
0.92 | 0.046423 | 165.65 | 609.8 | 734.5
0.93 | 0.047588 | 167.06 | 610.6 | 734.9
0.94 | 0.049208 | 168.51 | 611.5 | 735.1
0.95 | 0.050248 | 170.04 | 612.7 | 735.1
0.96 | 0.051595 | 171.52 | 613.6 | 735.5
0.97 | 0.05298 | 172.81 | 614.7 | 736.1
0.98 | 0.054165 | 174.35 | 615.8 | 736.3
0.99 | 0.055659 | 175.93 | 616.6 | 736.3
1 | 0.05699 | 177.3 | 617.5 | 736.7