## I-V Characteristic (mA-mm)
VDS (V) | VGS = -0.300 V | VGS = 0.100 V | VGS = 0.500 V | VGS = 0.900 V
0 | -2.3897e-05 | -0.5125 | -1.1065 | -5.427
0.01 | 0.000781 | 7.665 | 15.778 | 12.77
0.02 | 0.0013756 | 15.161 | 32.641 | 30.956
0.03 | 0.0018209 | 22.333 | 49.012 | 48.706
0.04 | 0.0021653 | 28.793 | 65.76 | 66.74
0.05 | 0.0024405 | 34.645 | 82 | 84.39
0.06 | 0.0026556 | 39.981 | 98.07 | 102.16
0.07 | 0.0028462 | 44.855 | 114.36 | 119.8
0.08 | 0.0030066 | 49.134 | 130.18 | 136.97
0.09 | 0.0031561 | 52.927 | 146.09 | 154.61
0.1 | 0.0032975 | 56.317 | 161.4 | 171.6
0.11 | 0.003428 | 59.26 | 176.91 | 188.5
0.12 | 0.0035704 | 61.95 | 191.96 | 205.4
0.13 | 0.0036904 | 64.32 | 206.49 | 221.88
0.14 | 0.003825 | 66.42 | 221.33 | 238.43
0.15 | 0.0039466 | 68.39 | 235.6 | 254.5
0.16 | 0.0040673 | 70.13 | 249.45 | 270.61
0.17 | 0.0042204 | 71.69 | 263.04 | 286.38
0.18 | 0.0043461 | 73.13 | 276.6 | 301.8
0.19 | 0.0044893 | 74.43 | 289.6 | 317.32
0.2 | 0.0046307 | 75.76 | 302.2 | 332.46
0.21 | 0.0047767 | 77 | 314.59 | 347.19
0.22 | 0.0049305 | 78.2 | 326.57 | 361.7
0.23 | 0.0050841 | 79.52 | 338.32 | 376.46
0.24 | 0.0052544 | 80.68 | 349.43 | 390.27
0.25 | 0.0054069 | 82.12 | 360.3 | 403.87
0.26 | 0.0055691 | 83.52 | 370.71 | 417.47
0.27 | 0.005702 | 84.97 | 380.65 | 430.66
0.28 | 0.005879 | 86.33 | 390.55 | 443.79
0.29 | 0.006071 | 87.75 | 399.84 | 456.25
0.3 | 0.006239 | 89.09 | 408.66 | 468.66
0.31 | 0.006463 | 90.28 | 417.36 | 480.81
0.32 | 0.006664 | 91.45 | 425.59 | 492.26
0.33 | 0.006888 | 92.61 | 433.57 | 504.02
0.34 | 0.007071 | 93.98 | 441 | 515.16
0.35 | 0.007302 | 95.05 | 448.25 | 525.9
0.36 | 0.007521 | 96.19 | 455.21 | 536.36
0.37 | 0.007764 | 97.37 | 461.83 | 546.7
0.38 | 0.007986 | 98.27 | 467.97 | 556.58
0.39 | 0.008235 | 99.48 | 473.96 | 566.12
0.4 | 0.008489 | 100.62 | 479.79 | 575.1
0.41 | 0.0087 | 101.68 | 485.27 | 584.2
0.42 | 0.009001 | 102.9 | 490.33 | 592.6
0.43 | 0.009278 | 103.81 | 495.33 | 600.7
0.44 | 0.009598 | 104.98 | 500.18 | 609
0.45 | 0.009871 | 106.09 | 504.73 | 616.6
0.46 | 0.010169 | 107.31 | 509.01 | 623.6
0.47 | 0.010529 | 108.17 | 513.29 | 630.9
0.48 | 0.0109 | 109.41 | 517.37 | 637.5
0.49 | 0.011307 | 110.54 | 521.3 | 643.9
0.5 | 0.011702 | 111.62 | 525.05 | 649.8
0.51 | 0.012095 | 112.82 | 528.71 | 655.5
0.52 | 0.012515 | 113.91 | 532.37 | 661.4
0.53 | 0.013031 | 115.11 | 535.82 | 666.5
0.54 | 0.01351 | 116.31 | 539.16 | 671.4
0.55 | 0.014063 | 117.37 | 542.39 | 676.3
0.56 | 0.014582 | 118.75 | 545.54 | 680.8
0.57 | 0.015151 | 119.85 | 548.66 | 685
0.58 | 0.015763 | 121.13 | 551.66 | 689
0.59 | 0.016368 | 122.3 | 554.51 | 692.8
0.6 | 0.017032 | 123.59 | 557.4 | 696.4
0.61 | 0.017667 | 124.76 | 560 | 699.6
0.62 | 0.018301 | 126.05 | 562.71 | 702.9
0.63 | 0.01895 | 127.25 | 565.19 | 705.4
0.64 | 0.019759 | 128.57 | 567.72 | 708
0.65 | 0.02049 | 129.87 | 570 | 710.8
0.66 | 0.021248 | 130.98 | 572.3 | 713
0.67 | 0.021959 | 132.36 | 574.8 | 715
0.68 | 0.022663 | 133.68 | 576.4 | 717
0.69 | 0.023507 | 134.96 | 578.6 | 718.7
0.7 | 0.024243 | 136.33 | 580.6 | 720.4
0.71 | 0.025143 | 137.36 | 582.3 | 721.8
0.72 | 0.025955 | 138.83 | 584.1 | 723.3
0.73 | 0.026868 | 140.11 | 586.2 | 724.2
0.74 | 0.027677 | 141.39 | 587.8 | 725.5
0.75 | 0.028667 | 142.78 | 589.4 | 726.5
0.76 | 0.029595 | 144.01 | 591 | 727.7
0.77 | 0.030672 | 145.38 | 592.6 | 728.5
0.78 | 0.031498 | 146.73 | 594.2 | 729.1
0.79 | 0.032582 | 148.05 | 595.4 | 729.9
0.8 | 0.033669 | 149.3 | 596.8 | 730.9
0.81 | 0.034555 | 150.67 | 598.2 | 731.5
0.82 | 0.035648 | 152.06 | 599.4 | 731.9
0.83 | 0.036742 | 153.45 | 600.6 | 732.3
0.84 | 0.037941 | 155 | 601.9 | 733.1
0.85 | 0.038932 | 156.17 | 603.1 | 733.3
0.86 | 0.039964 | 157.61 | 604.2 | 733.8
0.87 | 0.041301 | 159.07 | 605.5 | 734.5
0.88 | 0.042294 | 160.43 | 606.6 | 734.9
0.89 | 0.04357 | 161.99 | 607.8 | 735.1
0.9 | 0.044776 | 163.23 | 608.6 | 735.4
0.91 | 0.046095 | 164.79 | 609.8 | 735.9
0.92 | 0.047205 | 166.29 | 610.8 | 736.1
0.93 | 0.048597 | 167.67 | 612 | 736.3
0.94 | 0.049758 | 169.14 | 613.1 | 736.7
0.95 | 0.051315 | 170.56 | 613.8 | 737
0.96 | 0.052409 | 172.09 | 615 | 737.3
0.97 | 0.053884 | 173.61 | 616 | 737.5
0.98 | 0.055227 | 175.03 | 617 | 737.7
0.99 | 0.056618 | 176.36 | 618.2 | 738.1
1 | 0.05808 | 178.01 | 619.1 | 738.3