## I-V Characteristic (mA-mm)
VDS (V) | VGS = -0.300 V | VGS = 0.100 V | VGS = 0.500 V | VGS = 0.900 V
0 | -2.2981e-05 | -0.5261 | -1.0231 | -5.299
0.01 | 0.0007734 | 7.626 | 15.879 | 12.811
0.02 | 0.0013451 | 15.179 | 32.541 | 30.989
0.03 | 0.0017783 | 22.205 | 49.215 | 48.958
0.04 | 0.0021172 | 28.682 | 65.9 | 67.18
0.05 | 0.0023784 | 34.485 | 82.24 | 84.72
0.06 | 0.0025877 | 39.798 | 98.58 | 102.62
0.07 | 0.0027717 | 44.604 | 114.76 | 120.25
0.08 | 0.0029175 | 48.804 | 130.84 | 137.85
0.09 | 0.0030644 | 52.561 | 146.57 | 155.17
0.1 | 0.0031933 | 55.908 | 162.19 | 172.32
0.11 | 0.0033235 | 58.85 | 177.57 | 189.5
0.12 | 0.0034543 | 61.47 | 192.6 | 206.37
0.13 | 0.0035756 | 63.87 | 207.77 | 223.3
0.14 | 0.0037022 | 65.88 | 222.1 | 239.52
0.15 | 0.0038158 | 67.82 | 236.51 | 255.87
0.16 | 0.0039488 | 69.56 | 250.6 | 272.03
0.17 | 0.0040819 | 71.08 | 264.1 | 287.6
0.18 | 0.0041964 | 72.58 | 277.6 | 303.45
0.19 | 0.0043552 | 73.84 | 290.68 | 318.87
0.2 | 0.004478 | 75.19 | 303.46 | 334.02
0.21 | 0.0046342 | 76.42 | 315.7 | 348.85
0.22 | 0.0047696 | 77.6 | 327.8 | 363.4
0.23 | 0.0049251 | 78.9 | 339.56 | 378.05
0.24 | 0.0050642 | 80.15 | 350.7 | 392.06
0.25 | 0.0052164 | 81.51 | 361.48 | 405.82
0.26 | 0.005388 | 82.91 | 372.04 | 419.39
0.27 | 0.005554 | 84.31 | 382.27 | 432.96
0.28 | 0.005679 | 85.68 | 391.79 | 445.75
0.29 | 0.005848 | 87.09 | 401.14 | 458.48
0.3 | 0.006021 | 88.33 | 410.18 | 470.88
0.31 | 0.006219 | 89.67 | 418.7 | 482.99
0.32 | 0.006408 | 90.95 | 427 | 494.88
0.33 | 0.00659 | 92.02 | 434.97 | 506.37
0.34 | 0.006814 | 93.22 | 442.51 | 517.54
0.35 | 0.007009 | 94.4 | 449.65 | 528.41
0.36 | 0.007238 | 95.51 | 456.65 | 538.87
0.37 | 0.007441 | 96.73 | 463.19 | 549.25
0.38 | 0.00768 | 97.71 | 469.52 | 559.09
0.39 | 0.00791 | 98.91 | 475.45 | 568.65
0.4 | 0.008142 | 100 | 481.19 | 578
0.41 | 0.008397 | 101.08 | 486.62 | 586.6
0.42 | 0.008663 | 102.1 | 491.85 | 595.8
0.43 | 0.008938 | 103.18 | 496.82 | 603.6
0.44 | 0.009187 | 104.31 | 501.59 | 611.6
0.45 | 0.009499 | 105.41 | 506.14 | 619.4
0.46 | 0.009782 | 106.53 | 510.5 | 626.5
0.47 | 0.010144 | 107.51 | 514.69 | 633.5
0.48 | 0.010491 | 108.71 | 518.78 | 640.1
0.49 | 0.01086 | 109.85 | 522.68 | 646.5
0.5 | 0.011251 | 110.94 | 526.53 | 652.6
0.51 | 0.011625 | 112.12 | 530.1 | 658.5
0.52 | 0.012111 | 113.24 | 533.68 | 664.2
0.53 | 0.012564 | 114.49 | 537.16 | 669.5
0.54 | 0.01306 | 115.65 | 540.45 | 674.4
0.55 | 0.013497 | 116.79 | 543.7 | 679.2
0.56 | 0.014044 | 118.04 | 546.88 | 683.6
0.57 | 0.014572 | 119.16 | 549.93 | 687.7
0.58 | 0.015139 | 120.44 | 552.84 | 692
0.59 | 0.015726 | 121.59 | 555.76 | 695.6
0.6 | 0.016328 | 122.92 | 558.46 | 699.3
0.61 | 0.016966 | 123.98 | 561.27 | 702.5
0.62 | 0.017551 | 125.38 | 563.86 | 705.7
0.63 | 0.018267 | 126.57 | 566.44 | 708.4
0.64 | 0.018902 | 127.91 | 568.94 | 711
0.65 | 0.019689 | 129.18 | 571.2 | 713.3
0.66 | 0.02035 | 130.34 | 573.5 | 715.7
0.67 | 0.021021 | 131.65 | 575.4 | 717.8
0.68 | 0.021866 | 132.94 | 578 | 719.7
0.69 | 0.022578 | 134.21 | 579.8 | 721.4
0.7 | 0.023279 | 135.57 | 581.6 | 723.2
0.71 | 0.024204 | 136.73 | 583.4 | 724.5
0.72 | 0.024976 | 138.07 | 585.4 | 725.8
0.73 | 0.025807 | 139.42 | 587 | 727.1
0.74 | 0.026682 | 140.71 | 588.8 | 728.2
0.75 | 0.027488 | 141.9 | 590.8 | 729.1
0.76 | 0.028612 | 143.28 | 591.9 | 730.3
0.77 | 0.029333 | 144.63 | 593.6 | 731.3
0.78 | 0.030293 | 145.93 | 595.2 | 731.6
0.79 | 0.031246 | 147.35 | 596.5 | 732.5
0.8 | 0.0322 | 148.51 | 597.8 | 733.3
0.81 | 0.033256 | 149.93 | 599.4 | 733.8
0.82 | 0.034381 | 151.42 | 600.4 | 734.5
0.83 | 0.035401 | 152.68 | 601.5 | 735.1
0.84 | 0.036343 | 154.16 | 603.1 | 735.4
0.85 | 0.0374 | 155.37 | 604.2 | 735.6
0.86 | 0.038525 | 156.87 | 605.4 | 736.3
0.87 | 0.039686 | 158.29 | 606.7 | 736.7
0.88 | 0.040836 | 159.67 | 607.6 | 737.3
0.89 | 0.041982 | 161.07 | 608.8 | 737.7
0.9 | 0.043174 | 162.48 | 609.9 | 738.1
0.91 | 0.044234 | 164.01 | 611 | 738.1
0.92 | 0.045637 | 165.44 | 612 | 738.3
0.93 | 0.046711 | 166.94 | 613.5 | 738.7
0.94 | 0.048121 | 168.28 | 614.2 | 739.3
0.95 | 0.049345 | 169.79 | 615 | 739.3
0.96 | 0.050729 | 171.29 | 616.3 | 739.5
0.97 | 0.051814 | 172.77 | 617.2 | 739.9
0.98 | 0.053396 | 174.29 | 618.3 | 739.9
0.99 | 0.054746 | 175.61 | 619.5 | 740.5
1 | 0.056139 | 177.21 | 620.2 | 740.9