## I-V Characteristic (mA-mm)
VDS (V) | VGS = -0.300 V | VGS = 0.100 V | VGS = 0.500 V | VGS = 0.900 V
0 | -2.0225e-05 | -0.5473 | -1.0068 | -5.324
0.01 | 0.0007542 | 7.609 | 15.787 | 12.841
0.02 | 0.0013232 | 15.154 | 32.519 | 30.825
0.03 | 0.0017547 | 22.129 | 48.976 | 48.828
0.04 | 0.0020885 | 28.573 | 65.74 | 66.86
0.05 | 0.0023451 | 34.459 | 82.15 | 84.68
0.06 | 0.002555 | 39.696 | 98.56 | 102.52
0.07 | 0.0027244 | 44.46 | 114.69 | 120.15
0.08 | 0.0028894 | 48.669 | 130.54 | 137.55
0.09 | 0.0030336 | 52.421 | 146.29 | 154.89
0.1 | 0.0031658 | 55.751 | 161.68 | 171.95
0.11 | 0.0032894 | 58.61 | 177.47 | 189.45
0.12 | 0.0034146 | 61.2 | 192.41 | 206.13
0.13 | 0.0035377 | 63.66 | 207.19 | 222.66
0.14 | 0.0036599 | 65.64 | 221.78 | 239.07
0.15 | 0.0037865 | 67.62 | 236.14 | 255.32
0.16 | 0.0039125 | 69.35 | 250.14 | 271.62
0.17 | 0.004023 | 70.85 | 263.79 | 287.18
0.18 | 0.004166 | 72.3 | 277.1 | 302.76
0.19 | 0.0043007 | 73.61 | 290.27 | 318.28
0.2 | 0.0044379 | 74.9 | 303.06 | 333.47
0.21 | 0.0045695 | 76.06 | 315.26 | 348.26
0.22 | 0.00471 | 77.29 | 327.27 | 362.85
0.23 | 0.0048584 | 78.52 | 338.89 | 377.27
0.24 | 0.004987 | 79.83 | 350.1 | 391.34
0.25 | 0.0051589 | 81.21 | 361.09 | 405.32
0.26 | 0.0053115 | 82.46 | 371.37 | 418.67
0.27 | 0.0054723 | 83.94 | 381.51 | 431.96
0.28 | 0.0056322 | 85.37 | 391.22 | 444.94
0.29 | 0.005686 | 86.66 | 400.48 | 457.51
0.3 | 0.005873 | 88.05 | 409.45 | 470.11
0.31 | 0.006064 | 89.26 | 418.08 | 482.14
0.32 | 0.006265 | 90.45 | 426.27 | 493.79
0.33 | 0.006476 | 91.68 | 434.18 | 505.42
0.34 | 0.006676 | 92.89 | 441.74 | 516.47
0.35 | 0.006879 | 93.97 | 448.95 | 527.38
0.36 | 0.007106 | 95.11 | 455.9 | 537.94
0.37 | 0.00732 | 96.19 | 462.48 | 548.1
0.38 | 0.007553 | 97.35 | 468.7 | 558
0.39 | 0.007781 | 98.43 | 474.67 | 567.56
0.4 | 0.008027 | 99.36 | 480.4 | 576.8
0.41 | 0.008277 | 100.62 | 485.8 | 585.6
0.42 | 0.008518 | 101.66 | 491.02 | 594.2
0.43 | 0.008808 | 102.73 | 495.98 | 602.3
0.44 | 0.009085 | 104 | 500.75 | 610.5
0.45 | 0.00941 | 104.86 | 505.24 | 618.2
0.46 | 0.009675 | 106.03 | 509.6 | 625.5
0.47 | 0.009999 | 107.21 | 513.84 | 632.3
0.48 | 0.010348 | 108.29 | 517.87 | 638.9
0.49 | 0.010727 | 109.4 | 521.79 | 645.3
0.5 | 0.011103 | 110.54 | 525.55 | 651.6
0.51 | 0.011576 | 111.64 | 529.19 | 657.4
0.52 | 0.011985 | 112.84 | 532.81 | 662.9
0.53 | 0.012403 | 113.98 | 536.14 | 668.1
0.54 | 0.012916 | 115.08 | 539.52 | 673.4
0.55 | 0.013398 | 116.31 | 542.75 | 677.8
0.56 | 0.013998 | 117.53 | 545.94 | 682.2
0.57 | 0.014467 | 118.68 | 548.98 | 686.6
0.58 | 0.015055 | 119.99 | 551.87 | 690.4
0.59 | 0.015643 | 121.02 | 554.79 | 694.4
0.6 | 0.016237 | 122.39 | 557.59 | 697.8
0.61 | 0.016836 | 123.58 | 560.27 | 701.2
0.62 | 0.017471 | 124.87 | 562.94 | 704.2
0.63 | 0.018126 | 126.15 | 565.46 | 706.9
0.64 | 0.018763 | 127.33 | 567.95 | 709.8
0.65 | 0.019544 | 128.61 | 570.3 | 712
0.66 | 0.020178 | 129.93 | 572.4 | 714.4
0.67 | 0.020982 | 131.26 | 574.6 | 716.6
0.68 | 0.021667 | 132.44 | 576.6 | 718.4
0.69 | 0.022427 | 133.68 | 578.6 | 720.4
0.7 | 0.023236 | 134.98 | 580.8 | 722
0.71 | 0.023966 | 136.27 | 582.8 | 723.5
0.72 | 0.024876 | 137.58 | 584.6 | 724.9
0.73 | 0.025713 | 138.76 | 586.4 | 725.9
0.74 | 0.026586 | 140.13 | 587.8 | 726.9
0.75 | 0.027517 | 141.46 | 589.4 | 728.3
0.76 | 0.028262 | 142.7 | 591 | 729
0.77 | 0.029212 | 144.18 | 592.6 | 729.9
0.78 | 0.03013 | 145.28 | 594.1 | 730.7
0.79 | 0.031071 | 146.71 | 595.4 | 731.5
0.8 | 0.0321 | 148.05 | 597.2 | 731.9
0.81 | 0.03313 | 149.41 | 598.2 | 732.4
0.82 | 0.033956 | 150.79 | 599.4 | 733.5
0.83 | 0.035101 | 152.08 | 600.7 | 734.1
0.84 | 0.036126 | 153.49 | 602.1 | 734.3
0.85 | 0.037192 | 154.89 | 603.2 | 735.1
0.86 | 0.038113 | 156.21 | 604.2 | 735.2
0.87 | 0.039315 | 157.55 | 605.4 | 735.7
0.88 | 0.040459 | 159.04 | 606.7 | 736.3
0.89 | 0.041628 | 160.44 | 607.7 | 736.5
0.9 | 0.04278 | 161.86 | 608.7 | 737
0.91 | 0.04395 | 163.41 | 609.8 | 737.1
0.92 | 0.045203 | 164.65 | 611 | 737.7
0.93 | 0.046001 | 166.2 | 612 | 737.9
0.94 | 0.047623 | 167.69 | 613.1 | 738.3
0.95 | 0.048839 | 169.08 | 614.2 | 738.3
0.96 | 0.050127 | 170.59 | 615 | 738.6
0.97 | 0.051216 | 172.04 | 616.3 | 738.7
0.98 | 0.052624 | 173.48 | 617 | 739.1
0.99 | 0.053954 | 174.99 | 618.3 | 739.3
1 | 0.055151 | 176.45 | 619.5 | 739.7