## I-V Characteristic (mA-mm)
VDS (V) | VGS = -0.300 V | VGS = 0.100 V | VGS = 0.500 V | VGS = 0.900 V
0 | -1.6561e-05 | -0.5127 | -0.8371 | -5.125
0.01 | 0.0007445 | 7.66 | 15.712 | 12.749
0.02 | 0.0013054 | 15.106 | 32.306 | 30.721
0.03 | 0.0017252 | 22.075 | 48.872 | 48.668
0.04 | 0.0020483 | 28.508 | 65.56 | 66.61
0.05 | 0.00231 | 34.285 | 81.8 | 84.52
0.06 | 0.0025113 | 39.612 | 98.11 | 101.88
0.07 | 0.0026936 | 44.362 | 114.4 | 119.87
0.08 | 0.002836 | 48.53 | 130.02 | 137.17
0.09 | 0.0029797 | 52.29 | 145.7 | 154.32
0.1 | 0.0031077 | 55.623 | 161.28 | 171.41
0.11 | 0.0032318 | 58.48 | 176.83 | 188.53
0.12 | 0.0033588 | 61.13 | 191.68 | 205.51
0.13 | 0.0034699 | 63.51 | 206.65 | 221.89
0.14 | 0.0035858 | 65.54 | 221.1 | 238.27
0.15 | 0.0037173 | 67.48 | 235.24 | 254.73
0.16 | 0.0038384 | 69.14 | 249.44 | 270.83
0.17 | 0.0039738 | 70.63 | 263.05 | 286.29
0.18 | 0.0040898 | 72.11 | 276.16 | 301.94
0.19 | 0.0042163 | 73.45 | 289.3 | 317.46
0.2 | 0.0043511 | 74.69 | 301.99 | 332.29
0.21 | 0.0044835 | 75.96 | 314.39 | 347.4
0.22 | 0.0046397 | 77.08 | 326.12 | 361.96
0.23 | 0.0047782 | 78.37 | 337.85 | 376.29
0.24 | 0.0049162 | 79.6 | 349.09 | 390.22
0.25 | 0.0050805 | 80.95 | 359.88 | 403.99
0.26 | 0.0052308 | 82.38 | 370.23 | 417.72
0.27 | 0.0054008 | 83.7 | 380.44 | 430.78
0.28 | 0.0055505 | 85.17 | 390.07 | 443.71
0.29 | 0.005666 | 86.45 | 399.26 | 456.48
0.3 | 0.005848 | 87.74 | 408.34 | 468.82
0.31 | 0.00605 | 89.01 | 416.99 | 480.97
0.32 | 0.006217 | 90.16 | 425.04 | 492.77
0.33 | 0.00641 | 91.44 | 433.02 | 504.3
0.34 | 0.006599 | 92.54 | 440.55 | 515.38
0.35 | 0.006802 | 93.73 | 447.78 | 526.27
0.36 | 0.007011 | 94.73 | 454.65 | 536.87
0.37 | 0.007235 | 95.91 | 461.16 | 547.08
0.38 | 0.007461 | 96.99 | 467.47 | 556.91
0.39 | 0.007698 | 98.15 | 473.42 | 566.28
0.4 | 0.007929 | 99.25 | 479.15 | 575.6
0.41 | 0.00817 | 100.28 | 484.53 | 584.6
0.42 | 0.008415 | 101.38 | 489.77 | 593
0.43 | 0.008655 | 102.48 | 494.72 | 601.4
0.44 | 0.008962 | 103.63 | 499.51 | 609.4
0.45 | 0.009232 | 104.6 | 503.97 | 617.2
0.46 | 0.009533 | 105.63 | 508.42 | 624.3
0.47 | 0.009838 | 106.89 | 512.61 | 631.3
0.48 | 0.010185 | 107.94 | 516.69 | 637.9
0.49 | 0.010549 | 109.13 | 520.48 | 644.4
0.5 | 0.010929 | 110.09 | 524.27 | 650.7
0.51 | 0.011323 | 111.3 | 527.99 | 656.4
0.52 | 0.011755 | 112.46 | 531.51 | 661.8
0.53 | 0.012169 | 113.57 | 534.96 | 667.4
0.54 | 0.012627 | 114.88 | 538.28 | 672.2
0.55 | 0.01311 | 115.91 | 541.54 | 677.2
0.56 | 0.013624 | 117.19 | 544.7 | 681.3
0.57 | 0.014209 | 118.39 | 547.73 | 685.7
0.58 | 0.0147 | 119.58 | 550.67 | 690
0.59 | 0.015307 | 120.88 | 553.54 | 693.6
0.6 | 0.015851 | 122 | 556.38 | 697.2
0.61 | 0.016453 | 123.2 | 559.07 | 700.4
0.62 | 0.017069 | 124.58 | 561.68 | 703.4
0.63 | 0.017729 | 125.73 | 564.14 | 706.4
0.64 | 0.018394 | 126.91 | 566.72 | 709.2
0.65 | 0.018953 | 128.25 | 569.05 | 711.6
0.66 | 0.019766 | 129.45 | 571.2 | 714
0.67 | 0.020407 | 130.82 | 573.5 | 716
0.68 | 0.021218 | 132.15 | 575.4 | 717.8
0.69 | 0.021898 | 133.2 | 577.6 | 719.6
0.7 | 0.022607 | 134.63 | 579.1 | 721.2
0.71 | 0.023367 | 135.89 | 581.6 | 722.8
0.72 | 0.024166 | 137.23 | 583.3 | 724
0.73 | 0.024989 | 138.6 | 585 | 725.3
0.74 | 0.025975 | 139.72 | 586.6 | 726.5
0.75 | 0.026745 | 141.1 | 588.2 | 727.4
0.76 | 0.027486 | 142.32 | 590 | 728.3
0.77 | 0.0285 | 143.69 | 591.1 | 729.1
0.78 | 0.029331 | 144.87 | 592.8 | 729.9
0.79 | 0.03034 | 146.28 | 594.2 | 730.7
0.8 | 0.031195 | 147.58 | 595.8 | 731.5
0.81 | 0.032145 | 148.95 | 597 | 732.3
0.82 | 0.033221 | 150.29 | 598.1 | 732.9
0.83 | 0.034065 | 151.54 | 599.6 | 733.3
0.84 | 0.035206 | 152.98 | 600.6 | 734.1
0.85 | 0.036235 | 154.37 | 601.9 | 734.3
0.86 | 0.037386 | 155.86 | 603.1 | 734.9
0.87 | 0.038284 | 157.31 | 604.2 | 735.1
0.88 | 0.039404 | 158.53 | 605.4 | 735.5
0.89 | 0.040631 | 160.06 | 606.7 | 735.9
0.9 | 0.041642 | 161.4 | 607.4 | 736.2
0.91 | 0.042741 | 162.89 | 608.6 | 736.7
0.92 | 0.044013 | 164.33 | 609.8 | 737
0.93 | 0.045119 | 165.7 | 610.7 | 737.1
0.94 | 0.046203 | 167.21 | 611.6 | 737.7
0.95 | 0.047458 | 168.64 | 612.6 | 738.1
0.96 | 0.048863 | 170.18 | 613.8 | 738.1
0.97 | 0.050141 | 171.49 | 615 | 738.3
0.98 | 0.051332 | 173.05 | 615.6 | 738.6
0.99 | 0.052731 | 174.55 | 616.7 | 738.7
1 | 0.053885 | 175.95 | 617.8 | 739.3