## I-V Characteristic (mA-mm)
VDS (V) | VGS = -0.300 V | VGS = 0.100 V | VGS = 0.500 V | VGS = 0.900 V
0 | -1.9726e-05 | -0.5107 | -1.1703 | -5.398
0.01 | 0.0007409 | 7.518 | 15.796 | 12.794
0.02 | 0.0012976 | 15.114 | 32.466 | 30.793
0.03 | 0.0017179 | 22.017 | 49.022 | 48.71
0.04 | 0.0020445 | 28.441 | 65.66 | 66.8
0.05 | 0.0022981 | 34.223 | 81.92 | 84.52
0.06 | 0.0024977 | 39.483 | 98.24 | 102.18
0.07 | 0.0026793 | 44.223 | 114.61 | 120.08
0.08 | 0.0028266 | 48.403 | 130.38 | 137.4
0.09 | 0.002968 | 52.128 | 146.13 | 154.69
0.1 | 0.0031009 | 55.433 | 161.6 | 171.79
0.11 | 0.0032309 | 58.3 | 176.99 | 188.93
0.12 | 0.0033554 | 60.91 | 192.29 | 205.97
0.13 | 0.0034652 | 63.28 | 206.99 | 222.46
0.14 | 0.0035903 | 65.3 | 221.44 | 238.76
0.15 | 0.0037172 | 67.22 | 235.85 | 255.21
0.16 | 0.0038231 | 68.92 | 249.61 | 270.97
0.17 | 0.0039612 | 70.47 | 263.45 | 287.11
0.18 | 0.0040774 | 71.85 | 276.59 | 302.42
0.19 | 0.0042238 | 73.26 | 289.78 | 317.96
0.2 | 0.0043593 | 74.5 | 302.46 | 333.02
0.21 | 0.0044946 | 75.71 | 314.81 | 347.87
0.22 | 0.0046445 | 76.99 | 326.73 | 362.53
0.23 | 0.0047797 | 78.1 | 338.4 | 376.91
0.24 | 0.004934 | 79.47 | 349.58 | 390.93
0.25 | 0.0050805 | 80.73 | 360.37 | 404.73
0.26 | 0.0052223 | 82.24 | 370.89 | 418.39
0.27 | 0.0053998 | 83.56 | 380.97 | 431.61
0.28 | 0.0055668 | 84.94 | 390.63 | 444.52
0.29 | 0.005682 | 86.33 | 399.89 | 457.17
0.3 | 0.005893 | 87.67 | 408.78 | 469.42
0.31 | 0.006051 | 88.89 | 417.55 | 481.83
0.32 | 0.006242 | 90.01 | 425.65 | 493.43
0.33 | 0.00644 | 91.3 | 433.56 | 504.96
0.34 | 0.006627 | 92.48 | 441.12 | 516.12
0.35 | 0.006819 | 93.64 | 448.27 | 526.84
0.36 | 0.007051 | 94.86 | 455.2 | 537.54
0.37 | 0.007272 | 95.77 | 461.77 | 547.7
0.38 | 0.007477 | 96.99 | 468 | 557.55
0.39 | 0.007722 | 98.04 | 473.92 | 567.08
0.4 | 0.007967 | 99.16 | 479.68 | 575.9
0.41 | 0.008216 | 100.32 | 485.06 | 585.3
0.42 | 0.008448 | 101.41 | 490.26 | 594
0.43 | 0.008721 | 102.42 | 495.18 | 602.2
0.44 | 0.009015 | 103.56 | 500.04 | 610.1
0.45 | 0.009285 | 104.68 | 504.46 | 617.6
0.46 | 0.009597 | 105.69 | 508.82 | 624.9
0.47 | 0.009932 | 106.85 | 513.04 | 631.9
0.48 | 0.010263 | 107.98 | 517.05 | 638.7
0.49 | 0.010625 | 109.11 | 520.99 | 645.1
0.5 | 0.011002 | 110.34 | 524.71 | 651.4
0.51 | 0.011386 | 111.17 | 528.34 | 656.9
0.52 | 0.011808 | 112.5 | 531.89 | 662.6
0.53 | 0.012255 | 113.61 | 535.31 | 667.7
0.54 | 0.012754 | 114.85 | 538.6 | 672.9
0.55 | 0.013242 | 116.04 | 541.83 | 677.6
0.56 | 0.013699 | 117.19 | 545 | 682
0.57 | 0.014283 | 118.39 | 548.03 | 686.4
0.58 | 0.014856 | 119.67 | 551.01 | 690.4
0.59 | 0.015442 | 120.86 | 553.78 | 694
0.6 | 0.015992 | 122.02 | 556.64 | 697.8
0.61 | 0.016643 | 123.32 | 559.3 | 701.2
0.62 | 0.017202 | 124.58 | 561.97 | 704
0.63 | 0.017916 | 125.77 | 564.5 | 706.8
0.64 | 0.018546 | 127.07 | 566.89 | 709.5
0.65 | 0.01923 | 128.19 | 569.27 | 712.1
0.66 | 0.019977 | 129.54 | 571.3 | 714.2
0.67 | 0.020581 | 130.84 | 573.6 | 716.4
0.68 | 0.021424 | 132.18 | 575.8 | 718.2
0.69 | 0.022195 | 133.5 | 577.8 | 720.1
0.7 | 0.022998 | 134.64 | 579.8 | 721.7
0.71 | 0.023706 | 135.99 | 581.6 | 722.9
0.72 | 0.024549 | 137.23 | 583.4 | 724.5
0.73 | 0.025373 | 138.59 | 585.2 | 725.5
0.74 | 0.026226 | 139.86 | 587.2 | 726.9
0.75 | 0.027002 | 141.12 | 588.5 | 727.9
0.76 | 0.027997 | 142.44 | 590.4 | 728.7
0.77 | 0.02882 | 143.84 | 591.4 | 729.5
0.78 | 0.029727 | 145.1 | 593 | 730.3
0.79 | 0.030726 | 146.33 | 594.3 | 731.1
0.8 | 0.03168 | 147.81 | 595.8 | 731.9
0.81 | 0.032695 | 149.09 | 597.4 | 732.3
0.82 | 0.033556 | 150.49 | 598.4 | 733.1
0.83 | 0.03465 | 151.98 | 599.8 | 733.5
0.84 | 0.035679 | 153.14 | 601 | 734.3
0.85 | 0.036609 | 154.61 | 602.1 | 734.9
0.86 | 0.037946 | 156.03 | 603.4 | 735.1
0.87 | 0.039142 | 157.45 | 604.6 | 735.4
0.88 | 0.040237 | 158.88 | 605.5 | 735.6
0.89 | 0.041291 | 160.2 | 606.7 | 736.3
0.9 | 0.042485 | 161.67 | 607.5 | 736.3
0.91 | 0.043787 | 163.05 | 608.9 | 736.9
0.92 | 0.044794 | 164.53 | 609.8 | 737.3
0.93 | 0.045962 | 165.93 | 610.8 | 737.7
0.94 | 0.047178 | 167.4 | 611.9 | 737.9
0.95 | 0.048601 | 168.84 | 613.1 | 738.1
0.96 | 0.049814 | 170.32 | 613.8 | 738.3
0.97 | 0.051251 | 171.84 | 615 | 738.7
0.98 | 0.052535 | 173.16 | 616.3 | 738.8
0.99 | 0.054109 | 174.83 | 617 | 739.3
1 | 0.055421 | 176.3 | 618.2 | 739.3