## I-V Characteristic (mA-mm)
VDS (V) | VGS = -0.300 V | VGS = 0.100 V | VGS = 0.500 V | VGS = 0.900 V
0 | -2.8861e-05 | -0.5508 | -1.1095 | -5.313
0.01 | 0.0008084 | 7.654 | 15.777 | 12.881
0.02 | 0.0014298 | 15.271 | 32.708 | 31.154
0.03 | 0.0018945 | 22.368 | 49.176 | 48.918
0.04 | 0.0022559 | 28.874 | 65.92 | 67.02
0.05 | 0.0025343 | 34.764 | 82.12 | 84.68
0.06 | 0.0027664 | 40.085 | 98.49 | 102.56
0.07 | 0.0029626 | 44.898 | 114.72 | 120.19
0.08 | 0.003129 | 49.226 | 130.41 | 137.49
0.09 | 0.0032862 | 53.056 | 146.49 | 155.12
0.1 | 0.0034365 | 56.411 | 161.98 | 172.19
0.11 | 0.0035853 | 59.36 | 177.32 | 189.19
0.12 | 0.0037122 | 62.05 | 192.38 | 206.01
0.13 | 0.0038533 | 64.44 | 207.19 | 222.62
0.14 | 0.0039808 | 66.62 | 221.9 | 239.23
0.15 | 0.0041084 | 68.52 | 236.08 | 255.32
0.16 | 0.0042627 | 70.33 | 250.13 | 271.43
0.17 | 0.0044028 | 71.85 | 263.85 | 287.26
0.18 | 0.0045431 | 73.35 | 277.18 | 302.66
0.19 | 0.0046928 | 74.69 | 290.25 | 318.28
0.2 | 0.0048417 | 75.94 | 303.13 | 333.41
0.21 | 0.0050053 | 77.26 | 315.34 | 348.07
0.22 | 0.0051516 | 78.45 | 327.22 | 362.63
0.23 | 0.0053259 | 79.79 | 339.12 | 377.41
0.24 | 0.0054883 | 81 | 350.29 | 391.31
0.25 | 0.0056588 | 82.43 | 361 | 404.97
0.26 | 0.005717 | 83.89 | 371.44 | 418.51
0.27 | 0.005914 | 85.29 | 381.63 | 431.79
0.28 | 0.00611 | 86.87 | 391.34 | 444.91
0.29 | 0.006304 | 88.06 | 400.53 | 457.41
0.3 | 0.006517 | 89.35 | 409.57 | 469.78
0.31 | 0.006724 | 90.68 | 418.2 | 481.94
0.32 | 0.006949 | 91.94 | 426.3 | 493.43
0.33 | 0.007148 | 93.18 | 434.29 | 505.19
0.34 | 0.007384 | 94.24 | 441.9 | 516.36
0.35 | 0.007609 | 95.5 | 449.08 | 527.02
0.36 | 0.007849 | 96.63 | 455.99 | 537.56
0.37 | 0.008079 | 97.81 | 462.51 | 547.87
0.38 | 0.008348 | 98.8 | 468.86 | 557.79
0.39 | 0.008601 | 99.96 | 474.81 | 567.31
0.4 | 0.008831 | 101.17 | 480.53 | 576.2
0.41 | 0.009116 | 102.3 | 485.94 | 585.3
0.42 | 0.009406 | 103.35 | 491.16 | 593.8
0.43 | 0.00972 | 104.28 | 496.14 | 602.2
0.44 | 0.009997 | 105.57 | 500.95 | 610.3
0.45 | 0.010344 | 106.65 | 505.46 | 617.8
0.46 | 0.010693 | 107.72 | 509.89 | 624.9
0.47 | 0.011062 | 108.94 | 514.07 | 632.1
0.48 | 0.011445 | 109.97 | 518.2 | 638.8
0.49 | 0.011868 | 111.2 | 522.07 | 645.3
0.5 | 0.012301 | 112.36 | 525.88 | 651.4
0.51 | 0.012715 | 113.5 | 529.62 | 657.1
0.52 | 0.01325 | 114.65 | 533.18 | 662.9
0.53 | 0.013724 | 115.73 | 536.65 | 667.8
0.54 | 0.014327 | 116.99 | 539.99 | 672.9
0.55 | 0.014817 | 118.15 | 543.28 | 677.6
0.56 | 0.015393 | 119.48 | 546.42 | 682.2
0.57 | 0.015977 | 120.46 | 549.54 | 686.6
0.58 | 0.016575 | 121.86 | 552.47 | 690.4
0.59 | 0.017234 | 123.03 | 555.43 | 694.4
0.6 | 0.017921 | 124.32 | 558.27 | 698
0.61 | 0.018611 | 125.69 | 560.91 | 701.2
0.62 | 0.019198 | 126.73 | 563.58 | 704.4
0.63 | 0.020008 | 128.11 | 566.19 | 706.9
0.64 | 0.02076 | 129.37 | 568.69 | 710
0.65 | 0.021644 | 130.68 | 570.9 | 712.5
0.66 | 0.022379 | 132.01 | 573.2 | 714.9
0.67 | 0.023168 | 133.24 | 575 | 716.9
0.68 | 0.02397 | 134.5 | 577.6 | 718.7
0.69 | 0.024828 | 135.89 | 579.6 | 720.4
0.7 | 0.025733 | 137.17 | 581.6 | 722
0.71 | 0.026633 | 138.36 | 583.4 | 723.6
0.72 | 0.027512 | 139.72 | 585.1 | 725.1
0.73 | 0.028364 | 141 | 587 | 726.5
0.74 | 0.029381 | 142.32 | 588.8 | 727.3
0.75 | 0.030367 | 143.62 | 590.4 | 728.3
0.76 | 0.03141 | 144.87 | 592 | 729.2
0.77 | 0.032324 | 146.27 | 593.6 | 730.3
0.78 | 0.033407 | 147.65 | 595 | 731.1
0.79 | 0.034573 | 148.98 | 596.2 | 731.9
0.8 | 0.035449 | 150.42 | 597.8 | 732.5
0.81 | 0.036694 | 151.64 | 599.2 | 733.1
0.82 | 0.037813 | 153.01 | 600.4 | 734.1
0.83 | 0.039124 | 154.44 | 601.9 | 734.5
0.84 | 0.04009 | 155.81 | 602.8 | 735
0.85 | 0.041132 | 157.15 | 604.2 | 735.4
0.86 | 0.042424 | 158.61 | 605.4 | 736.1
0.87 | 0.043712 | 160.02 | 606.5 | 736.2
0.88 | 0.045025 | 161.5 | 607.4 | 736.7
0.89 | 0.046222 | 162.87 | 608.6 | 737.3
0.9 | 0.04757 | 164.33 | 609.9 | 737.5
0.91 | 0.048663 | 165.89 | 610.8 | 737.9
0.92 | 0.050126 | 167.3 | 611.9 | 738.3
0.93 | 0.05146 | 168.84 | 613.1 | 738.4
0.94 | 0.052913 | 170.36 | 613.9 | 738.7
0.95 | 0.054033 | 171.67 | 615 | 739.3
0.96 | 0.055633 | 173.28 | 616.2 | 739.1
0.97 | 0.056959 | 174.69 | 617.1 | 739.7
0.98 | 0.05844 | 176.16 | 618.2 | 739.9
0.99 | 0.05984 | 177.72 | 619.5 | 740.2
1 | 0.06143 | 179.22 | 620.2 | 740.3