## I-V Characteristic (mA-mm)
VDS (V) | VGS = -0.300 V | VGS = 0.100 V | VGS = 0.500 V | VGS = 0.900 V
0 | -2.8123e-05 | -0.5391 | -1.0985 | -5.352
0.01 | 0.0008098 | 7.61 | 16.081 | 12.999
0.02 | 0.0014118 | 15.404 | 32.617 | 30.998
0.03 | 0.0018649 | 22.405 | 49.235 | 48.993
0.04 | 0.0022259 | 28.939 | 65.92 | 67.06
0.05 | 0.0025016 | 34.869 | 82.4 | 84.9
0.06 | 0.0027291 | 40.236 | 98.71 | 102.66
0.07 | 0.0029233 | 45.106 | 114.82 | 120.52
0.08 | 0.0030853 | 49.405 | 131.06 | 137.93
0.09 | 0.0032492 | 53.216 | 146.69 | 155.28
0.1 | 0.0033876 | 56.654 | 162.24 | 172.45
0.11 | 0.0035289 | 59.63 | 177.79 | 189.66
0.12 | 0.0036653 | 62.27 | 192.77 | 206.77
0.13 | 0.0037975 | 64.69 | 207.87 | 223.26
0.14 | 0.0039322 | 66.86 | 222.3 | 239.71
0.15 | 0.0040562 | 68.82 | 236.72 | 256.07
0.16 | 0.0041975 | 70.57 | 250.71 | 271.97
0.17 | 0.0043385 | 72.22 | 264.58 | 288.13
0.18 | 0.0044706 | 73.55 | 277.8 | 303.53
0.19 | 0.0046222 | 75 | 291.07 | 319
0.2 | 0.0047771 | 76.28 | 303.77 | 334.29
0.21 | 0.00493 | 77.48 | 316.15 | 349.02
0.22 | 0.0050769 | 78.8 | 328.25 | 363.75
0.23 | 0.0052357 | 80.02 | 339.88 | 378.17
0.24 | 0.0053998 | 81.37 | 351.09 | 392.26
0.25 | 0.0055612 | 82.78 | 361.92 | 406.09
0.26 | 0.005673 | 84.22 | 372.35 | 419.78
0.27 | 0.005869 | 85.68 | 382.68 | 433.05
0.28 | 0.006058 | 87.05 | 392.26 | 446.03
0.29 | 0.006253 | 88.4 | 401.63 | 458.7
0.3 | 0.006445 | 89.72 | 410.61 | 471.02
0.31 | 0.006656 | 91.02 | 419.3 | 483.45
0.32 | 0.006866 | 92.22 | 427.52 | 495.02
0.33 | 0.007046 | 93.41 | 435.57 | 506.62
0.34 | 0.007281 | 94.66 | 443.13 | 517.84
0.35 | 0.007509 | 95.75 | 450.32 | 528.56
0.36 | 0.007748 | 96.97 | 457.33 | 539.28
0.37 | 0.007982 | 97.95 | 463.93 | 549.37
0.38 | 0.008207 | 99.18 | 470.21 | 559.36
0.39 | 0.008465 | 100.28 | 476.21 | 568.89
0.4 | 0.008731 | 101.44 | 481.93 | 577.8
0.41 | 0.008986 | 102.58 | 487.43 | 587
0.42 | 0.009284 | 103.51 | 492.63 | 595.8
0.43 | 0.009586 | 104.75 | 497.64 | 603.8
0.44 | 0.009858 | 105.83 | 502.43 | 612
0.45 | 0.010225 | 106.99 | 507.01 | 619.4
0.46 | 0.010566 | 108.02 | 511.33 | 626.9
0.47 | 0.010938 | 109.1 | 515.6 | 633.9
0.48 | 0.011271 | 110.26 | 519.69 | 640.5
0.49 | 0.01169 | 111.37 | 523.66 | 646.9
0.5 | 0.0121 | 112.6 | 527.4 | 653
0.51 | 0.012524 | 113.6 | 531.09 | 658.9
0.52 | 0.012992 | 114.92 | 534.68 | 664.5
0.53 | 0.013532 | 116.03 | 538.11 | 669.7
0.54 | 0.01404 | 117.19 | 541.52 | 674.7
0.55 | 0.014526 | 118.52 | 544.69 | 679.5
0.56 | 0.015151 | 119.53 | 547.93 | 684
0.57 | 0.015701 | 120.83 | 551.01 | 688.4
0.58 | 0.016314 | 122.12 | 553.96 | 692.3
0.59 | 0.016894 | 123.27 | 556.87 | 696.2
0.6 | 0.017638 | 124.59 | 559.67 | 699.7
0.61 | 0.018232 | 125.71 | 562.39 | 702.9
0.62 | 0.01889 | 127.07 | 565.03 | 706
0.63 | 0.019703 | 128.34 | 567.56 | 708.9
0.64 | 0.020431 | 129.64 | 569.6 | 711.4
0.65 | 0.021186 | 130.82 | 572.3 | 714
0.66 | 0.021902 | 132.1 | 574.6 | 716.2
0.67 | 0.022761 | 133.43 | 576.6 | 718.2
0.68 | 0.023542 | 134.68 | 578.6 | 720.4
0.69 | 0.024423 | 136.09 | 580.8 | 722
0.7 | 0.025247 | 137.19 | 582.9 | 723.6
0.71 | 0.026166 | 138.6 | 584.5 | 725.1
0.72 | 0.027102 | 139.95 | 586.6 | 726.5
0.73 | 0.027854 | 141.2 | 588.2 | 727.5
0.74 | 0.028801 | 142.6 | 589.8 | 728.7
0.75 | 0.029717 | 143.74 | 591.8 | 729.9
0.76 | 0.030803 | 145.18 | 593 | 730.9
0.77 | 0.031824 | 146.45 | 594.8 | 731.5
0.78 | 0.032753 | 147.85 | 596.2 | 732.3
0.79 | 0.033827 | 149.05 | 597.6 | 733.1
0.8 | 0.034821 | 150.43 | 599 | 733.8
0.81 | 0.036027 | 151.8 | 600.4 | 734.5
0.82 | 0.037151 | 153.19 | 601.4 | 735.1
0.83 | 0.038247 | 154.53 | 602.8 | 735.5
0.84 | 0.039181 | 155.79 | 604.2 | 735.9
0.85 | 0.040487 | 157.31 | 605.4 | 736.7
0.86 | 0.041746 | 158.72 | 606.6 | 737
0.87 | 0.043035 | 160.11 | 607.4 | 737.3
0.88 | 0.044115 | 161.63 | 608.7 | 737.9
0.89 | 0.04541 | 162.89 | 609.9 | 738.3
0.9 | 0.046555 | 164.37 | 610.8 | 738.3
0.91 | 0.047776 | 165.91 | 612 | 738.7
0.92 | 0.049074 | 167.29 | 613 | 739.3
0.93 | 0.050574 | 168.74 | 613.9 | 739.5
0.94 | 0.05191 | 170.2 | 615.4 | 739.7
0.95 | 0.053109 | 171.69 | 616.3 | 739.9
0.96 | 0.054667 | 173.17 | 617.2 | 740.3
0.97 | 0.056107 | 174.63 | 618.3 | 740.6
0.98 | 0.05734 | 175.97 | 619.5 | 740.9
0.99 | 0.05896 | 177.56 | 620.2 | 741.1
1 | 0.06032 | 179.18 | 621.4 | 741.3