## I-V Characteristic (mA-mm)
VDS (V) | VGS = -0.300 V | VGS = 0.100 V | VGS = 0.500 V | VGS = 0.900 V
0 | -2.2493e-05 | -0.522 | -1.0661 | -5.334
0.01 | 0.000759 | 7.631 | 15.717 | 12.804
0.02 | 0.0013379 | 15.173 | 32.765 | 31.113
0.03 | 0.0017691 | 22.295 | 49.238 | 49.05
0.04 | 0.0021068 | 28.691 | 66.22 | 67.34
0.05 | 0.0023635 | 34.568 | 82.46 | 85.09
0.06 | 0.0025806 | 39.881 | 98.89 | 102.95
0.07 | 0.0027557 | 44.628 | 115.16 | 120.68
0.08 | 0.0029163 | 48.878 | 130.94 | 138.13
0.09 | 0.0030611 | 52.694 | 147.09 | 155.74
0.1 | 0.0031979 | 56.009 | 162.53 | 172.84
0.11 | 0.0033254 | 58.96 | 177.91 | 189.86
0.12 | 0.0034416 | 61.59 | 193.12 | 206.89
0.13 | 0.0035725 | 63.91 | 208.25 | 223.98
0.14 | 0.0036966 | 66.08 | 222.62 | 240.13
0.15 | 0.0038063 | 67.95 | 237.08 | 256.52
0.16 | 0.0039511 | 69.69 | 251.17 | 272.77
0.17 | 0.0040772 | 71.25 | 264.81 | 288.4
0.18 | 0.0042079 | 72.69 | 278.24 | 304.26
0.19 | 0.0043435 | 73.97 | 291.41 | 319.76
0.2 | 0.0044826 | 75.26 | 304.13 | 334.94
0.21 | 0.0046311 | 76.51 | 316.42 | 349.77
0.22 | 0.0047587 | 77.73 | 328.28 | 364.32
0.23 | 0.0049235 | 79.01 | 340.28 | 379.18
0.24 | 0.005073 | 80.18 | 351.34 | 393.01
0.25 | 0.0052272 | 81.62 | 362.13 | 406.79
0.26 | 0.0053885 | 83.07 | 372.72 | 420.49
0.27 | 0.0055601 | 84.39 | 382.85 | 434.02
0.28 | 0.005694 | 85.87 | 392.44 | 446.84
0.29 | 0.005886 | 87.21 | 401.81 | 459.6
0.3 | 0.006051 | 88.55 | 410.77 | 472.08
0.31 | 0.006252 | 89.81 | 419.36 | 484.18
0.32 | 0.006449 | 91.06 | 427.66 | 496.06
0.33 | 0.00663 | 92.2 | 435.62 | 507.66
0.34 | 0.006845 | 93.41 | 443.19 | 518.8
0.35 | 0.007047 | 94.49 | 450.32 | 529.61
0.36 | 0.007259 | 95.66 | 457.22 | 540.02
0.37 | 0.007458 | 96.81 | 463.87 | 550.49
0.38 | 0.007705 | 97.8 | 470.14 | 560.39
0.39 | 0.007951 | 98.95 | 476.05 | 569.9
0.4 | 0.008196 | 100.11 | 481.75 | 578.9
0.41 | 0.008432 | 101.26 | 487.27 | 588
0.42 | 0.008695 | 102.3 | 492.46 | 596.6
0.43 | 0.008964 | 103.31 | 497.41 | 605
0.44 | 0.009246 | 104.5 | 502.13 | 612.9
0.45 | 0.009553 | 105.61 | 506.72 | 620.4
0.46 | 0.009861 | 106.65 | 511.11 | 627.7
0.47 | 0.010219 | 107.82 | 515.3 | 635.1
0.48 | 0.01055 | 108.91 | 519.38 | 641.3
0.49 | 0.01095 | 109.98 | 523.26 | 647.9
0.5 | 0.011363 | 111.2 | 527.16 | 653.9
0.51 | 0.011792 | 112.36 | 530.69 | 659.9
0.52 | 0.0122 | 113.4 | 534.29 | 665.1
0.53 | 0.012643 | 114.68 | 537.69 | 670.8
0.54 | 0.01311 | 115.83 | 541.08 | 675.6
0.55 | 0.013566 | 117.01 | 544.33 | 680.4
0.56 | 0.014173 | 118.27 | 547.43 | 685
0.57 | 0.014749 | 119.29 | 550.49 | 689.2
0.58 | 0.015306 | 120.68 | 553.47 | 693.1
0.59 | 0.015838 | 121.78 | 556.38 | 697
0.6 | 0.016465 | 123.11 | 559.17 | 700.2
0.61 | 0.017087 | 124.42 | 561.83 | 703.6
0.62 | 0.017776 | 125.53 | 564.5 | 706.5
0.63 | 0.018432 | 126.87 | 567.01 | 709.6
0.64 | 0.019121 | 128.13 | 569.49 | 712.2
0.65 | 0.019839 | 129.45 | 571.8 | 714.4
0.66 | 0.020524 | 130.62 | 573.9 | 716.9
0.67 | 0.021284 | 131.94 | 575.8 | 718.8
0.68 | 0.022051 | 133.2 | 578.2 | 720.8
0.69 | 0.022932 | 134.49 | 580.2 | 722.5
0.7 | 0.023624 | 135.79 | 582.2 | 724.2
0.71 | 0.024437 | 136.91 | 584.2 | 725.5
0.72 | 0.025215 | 138.3 | 585.8 | 726.9
0.73 | 0.026019 | 139.71 | 587.8 | 728.1
0.74 | 0.026895 | 140.9 | 589.4 | 729.1
0.75 | 0.027823 | 142.34 | 591 | 730.3
0.76 | 0.028813 | 143.44 | 592.6 | 731.3
0.77 | 0.029577 | 144.85 | 594 | 731.9
0.78 | 0.030632 | 146.16 | 595.4 | 732.7
0.79 | 0.031558 | 147.46 | 597.2 | 733.5
0.8 | 0.032714 | 148.85 | 598.4 | 734.3
0.81 | 0.033638 | 150.11 | 599.5 | 734.9
0.82 | 0.034708 | 151.57 | 600.8 | 735.3
0.83 | 0.035685 | 152.88 | 602.2 | 735.6
0.84 | 0.036644 | 154.27 | 603.4 | 736.3
0.85 | 0.037889 | 155.54 | 604.7 | 736.7
0.86 | 0.038972 | 157.01 | 605.5 | 737.3
0.87 | 0.040142 | 158.47 | 607.1 | 737.7
0.88 | 0.041101 | 159.8 | 607.8 | 738.1
0.89 | 0.042401 | 161.38 | 609 | 738.3
0.9 | 0.043479 | 162.58 | 610.3 | 738.7
0.91 | 0.044724 | 164.13 | 611.1 | 739.1
0.92 | 0.045899 | 165.61 | 612.2 | 739.5
0.93 | 0.04725 | 167.02 | 613.4 | 739.5
0.94 | 0.048518 | 168.58 | 614.5 | 739.9
0.95 | 0.0497 | 169.9 | 615.4 | 739.9
0.96 | 0.051099 | 171.37 | 616.3 | 740.3
0.97 | 0.052449 | 172.96 | 617.3 | 740.5
0.98 | 0.053893 | 174.36 | 618.6 | 740.7
0.99 | 0.055024 | 175.72 | 619.4 | 741.1
1 | 0.056584 | 177.33 | 620.2 | 741.1