## I-V Characteristic (mA-mm)
VDS (V) | VGS = -0.300 V | VGS = 0.100 V | VGS = 0.500 V | VGS = 0.900 V
0 | -1.9711e-05 | -0.6028 | -0.8143 | -5.096
0.01 | 0.0007919 | 7.685 | 15.805 | 12.861
0.02 | 0.00139 | 15.214 | 32.524 | 30.93
0.03 | 0.0018411 | 22.224 | 49.167 | 48.996
0.04 | 0.0021869 | 28.719 | 65.9 | 67.09
0.05 | 0.002461 | 34.635 | 82.36 | 84.94
0.06 | 0.0026844 | 39.927 | 98.55 | 102.45
0.07 | 0.002861 | 44.722 | 115.03 | 120.62
0.08 | 0.0030314 | 48.938 | 130.82 | 137.85
0.09 | 0.0031835 | 52.75 | 146.59 | 155.12
0.1 | 0.003311 | 56.092 | 162.17 | 172.38
0.11 | 0.0034537 | 59.04 | 177.8 | 189.59
0.12 | 0.0035816 | 61.69 | 192.76 | 206.49
0.13 | 0.0037232 | 64.04 | 207.63 | 223.08
0.14 | 0.0038418 | 66.16 | 222.18 | 239.55
0.15 | 0.0039693 | 68.07 | 236.46 | 255.96
0.16 | 0.0040975 | 69.87 | 250.73 | 272.15
0.17 | 0.0042162 | 71.31 | 264.21 | 287.76
0.18 | 0.0043704 | 72.81 | 277.52 | 303.37
0.19 | 0.0045036 | 74.21 | 290.72 | 318.96
0.2 | 0.004649 | 75.48 | 303.34 | 333.84
0.21 | 0.0047978 | 76.76 | 315.83 | 349.06
0.22 | 0.0049484 | 77.92 | 327.63 | 363.48
0.23 | 0.0051024 | 79.18 | 339.29 | 377.86
0.24 | 0.005244 | 80.43 | 350.55 | 391.99
0.25 | 0.00542 | 81.82 | 361.39 | 405.7
0.26 | 0.0055669 | 83.19 | 371.78 | 419.38
0.27 | 0.005636 | 84.64 | 381.89 | 432.63
0.28 | 0.005817 | 86.07 | 391.59 | 445.51
0.29 | 0.006022 | 87.39 | 400.85 | 458.19
0.3 | 0.006224 | 88.8 | 409.87 | 470.69
0.31 | 0.006435 | 89.86 | 418.45 | 482.77
0.32 | 0.006616 | 91.2 | 426.57 | 494.48
0.33 | 0.006833 | 92.42 | 434.53 | 506.02
0.34 | 0.007039 | 93.57 | 442 | 517.06
0.35 | 0.007261 | 94.8 | 449.27 | 528.08
0.36 | 0.007492 | 95.77 | 456.12 | 538.55
0.37 | 0.007738 | 97.01 | 462.66 | 548.7
0.38 | 0.007983 | 98.08 | 468.91 | 558.57
0.39 | 0.00819 | 99.22 | 474.88 | 567.99
0.4 | 0.008475 | 100.3 | 480.61 | 577.3
0.41 | 0.008731 | 101.35 | 486 | 586.2
0.42 | 0.009003 | 102.42 | 491.17 | 594.3
0.43 | 0.009268 | 103.58 | 496.16 | 603
0.44 | 0.009592 | 104.66 | 500.9 | 610.7
0.45 | 0.009918 | 105.74 | 505.39 | 618.6
0.46 | 0.010217 | 106.85 | 509.76 | 625.9
0.47 | 0.010551 | 108.01 | 513.93 | 632.7
0.48 | 0.01096 | 109.09 | 518.07 | 639.3
0.49 | 0.01136 | 110.38 | 521.83 | 645.4
0.5 | 0.011754 | 111.24 | 525.66 | 651.8
0.51 | 0.012242 | 112.54 | 529.32 | 657.8
0.52 | 0.01266 | 113.71 | 532.88 | 663.3
0.53 | 0.013172 | 114.8 | 536.36 | 668.5
0.54 | 0.013647 | 116.05 | 539.65 | 673.4
0.55 | 0.01413 | 117.19 | 542.9 | 678
0.56 | 0.014692 | 118.41 | 546.06 | 682.5
0.57 | 0.015188 | 119.71 | 549.1 | 687
0.58 | 0.015857 | 120.86 | 551.98 | 690.8
0.59 | 0.016488 | 122.06 | 554.89 | 694.8
0.6 | 0.017126 | 123.35 | 557.71 | 698.2
0.61 | 0.017712 | 124.59 | 560.44 | 701.6
0.62 | 0.018429 | 125.81 | 563.08 | 704.4
0.63 | 0.019054 | 127.21 | 565.5 | 707.5
0.64 | 0.019792 | 128.29 | 568.03 | 709.8
0.65 | 0.020503 | 129.69 | 570.1 | 712.5
0.66 | 0.021222 | 130.88 | 572.3 | 714.7
0.67 | 0.022038 | 132.16 | 574.8 | 716.8
0.68 | 0.02273 | 133.6 | 576.6 | 718.7
0.69 | 0.023675 | 134.7 | 578.9 | 720.4
0.7 | 0.024432 | 136.09 | 580.8 | 722
0.71 | 0.025289 | 137.35 | 582.8 | 723.6
0.72 | 0.026081 | 138.71 | 584.8 | 724.7
0.73 | 0.027019 | 139.96 | 586.2 | 725.8
0.74 | 0.027897 | 141.22 | 588 | 727.1
0.75 | 0.028866 | 142.56 | 589.6 | 728.3
0.76 | 0.029729 | 143.87 | 591.1 | 728.9
0.77 | 0.030801 | 145.22 | 592.8 | 729.9
0.78 | 0.031663 | 146.39 | 594.2 | 730.9
0.79 | 0.032595 | 147.77 | 595.4 | 731.5
0.8 | 0.033835 | 149.17 | 597.2 | 732.2
0.81 | 0.034836 | 150.45 | 598.4 | 732.9
0.82 | 0.035921 | 151.93 | 599.4 | 733.3
0.83 | 0.036821 | 153.04 | 600.7 | 734.1
0.84 | 0.038112 | 154.57 | 601.8 | 734.5
0.85 | 0.039297 | 155.97 | 603.2 | 734.7
0.86 | 0.040267 | 157.37 | 604.4 | 735.1
0.87 | 0.041418 | 158.79 | 605.5 | 735.5
0.88 | 0.042621 | 160.15 | 606.8 | 735.9
0.89 | 0.043975 | 161.6 | 607.6 | 736.3
0.9 | 0.044933 | 163.06 | 609 | 736.7
0.91 | 0.046419 | 164.49 | 609.9 | 737.1
0.92 | 0.047516 | 165.78 | 610.8 | 737.5
0.93 | 0.048955 | 167.39 | 611.9 | 737.7
0.94 | 0.050023 | 168.84 | 613 | 737.9
0.95 | 0.051452 | 170.3 | 614 | 738.3
0.96 | 0.052654 | 171.8 | 615 | 738.6
0.97 | 0.053956 | 173.08 | 616.3 | 738.7
0.98 | 0.055503 | 174.69 | 617 | 739.1
0.99 | 0.056935 | 176.2 | 618.2 | 739.3
1 | 0.0582 | 177.65 | 619.3 | 739.5