## I-V Characteristic (mA-mm)
VDS (V) | VGS = -0.300 V | VGS = 0.100 V | VGS = 0.500 V | VGS = 0.900 V
0 | -2.382e-05 | -0.49905 | -1.1545 | -5.361
0.01 | 0.0007661 | 7.428 | 15.378 | 12.538
0.02 | 0.0013476 | 14.952 | 31.595 | 29.923
0.03 | 0.0017871 | 21.725 | 47.676 | 47.351
0.04 | 0.0021346 | 28.086 | 63.93 | 64.92
0.05 | 0.0023947 | 33.844 | 79.65 | 82.3
0.06 | 0.0026175 | 39.045 | 95.58 | 99.63
0.07 | 0.002804 | 43.724 | 111.64 | 116.63
0.08 | 0.0029657 | 47.885 | 126.91 | 133.65
0.09 | 0.0031174 | 51.581 | 142.23 | 150.58
0.1 | 0.0032466 | 54.833 | 157.49 | 167.23
0.11 | 0.003386 | 57.5 | 172.49 | 183.78
0.12 | 0.0035137 | 60.06 | 187.33 | 200.48
0.13 | 0.003628 | 62.38 | 201.7 | 216.62
0.14 | 0.0037782 | 64.44 | 215.92 | 232.52
0.15 | 0.0039028 | 66.29 | 229.97 | 248.47
0.16 | 0.0040436 | 67.86 | 243.44 | 264.08
0.17 | 0.0041639 | 69.41 | 257.14 | 279.76
0.18 | 0.0042941 | 70.65 | 270 | 294.63
0.19 | 0.0044368 | 72 | 282.77 | 309.78
0.2 | 0.0045708 | 73.22 | 295.3 | 324.63
0.21 | 0.0047295 | 74.33 | 307.49 | 338.92
0.22 | 0.0048755 | 75.55 | 319.22 | 353.37
0.23 | 0.0050175 | 76.48 | 330.66 | 367.53
0.24 | 0.0051834 | 77.68 | 341.68 | 381.16
0.25 | 0.0053512 | 78.93 | 352.36 | 394.59
0.26 | 0.0055289 | 80.19 | 362.65 | 408.16
0.27 | 0.0056863 | 81.51 | 372.62 | 421.14
0.28 | 0.005766 | 82.82 | 382.15 | 433.76
0.29 | 0.005948 | 84.17 | 391.21 | 446.23
0.3 | 0.006166 | 85.48 | 399.96 | 458.52
0.31 | 0.006353 | 86.79 | 408.67 | 470.6
0.32 | 0.006558 | 87.86 | 416.63 | 482
0.33 | 0.006758 | 89.13 | 424.4 | 493.43
0.34 | 0.006952 | 90.28 | 431.89 | 504.5
0.35 | 0.007177 | 91.44 | 438.97 | 515.06
0.36 | 0.00742 | 92.61 | 445.88 | 525.68
0.37 | 0.007633 | 93.56 | 452.24 | 535.78
0.38 | 0.007828 | 94.72 | 458.45 | 545.69
0.39 | 0.008089 | 95.87 | 464.36 | 555.18
0.4 | 0.008331 | 96.87 | 470.02 | 564.43
0.41 | 0.008601 | 97.95 | 475.41 | 573.4
0.42 | 0.008872 | 98.99 | 480.54 | 581.7
0.43 | 0.009135 | 100.11 | 485.56 | 590.2
0.44 | 0.009436 | 101.17 | 490.33 | 598.1
0.45 | 0.009687 | 102.26 | 494.88 | 605.8
0.46 | 0.010015 | 103.26 | 499.27 | 613
0.47 | 0.010356 | 104.34 | 503.53 | 620.2
0.48 | 0.010733 | 105.48 | 507.75 | 626.8
0.49 | 0.011048 | 106.57 | 511.73 | 633.3
0.5 | 0.011455 | 107.78 | 515.52 | 639.3
0.51 | 0.011852 | 108.66 | 519.34 | 645.3
0.52 | 0.0123 | 109.93 | 523.05 | 651
0.53 | 0.012771 | 111.1 | 526.64 | 656.4
0.54 | 0.013229 | 112.22 | 529.99 | 661.4
0.55 | 0.013747 | 113.48 | 533.37 | 666.1
0.56 | 0.014246 | 114.58 | 536.67 | 670.9
0.57 | 0.014831 | 115.83 | 539.8 | 675
0.58 | 0.015383 | 117.07 | 542.9 | 679
0.59 | 0.016011 | 118.28 | 545.78 | 682.8
0.6 | 0.016542 | 119.46 | 548.71 | 686.6
0.61 | 0.01723 | 120.78 | 551.56 | 690
0.62 | 0.017869 | 122.01 | 554.16 | 693.2
0.63 | 0.018452 | 123.3 | 556.91 | 696.2
0.64 | 0.019131 | 124.59 | 559.35 | 699
0.65 | 0.019892 | 125.71 | 561.84 | 701.6
0.66 | 0.020608 | 127.11 | 564.19 | 703.7
0.67 | 0.021289 | 128.42 | 566.39 | 706
0.68 | 0.022095 | 129.74 | 568.67 | 708
0.69 | 0.02292 | 131.04 | 570.7 | 709.8
0.7 | 0.023719 | 132.26 | 572.7 | 711.6
0.71 | 0.024389 | 133.61 | 574.8 | 713.2
0.72 | 0.025308 | 134.92 | 576.6 | 714.6
0.73 | 0.026098 | 136.23 | 578.2 | 716.3
0.74 | 0.026889 | 137.52 | 580.1 | 717.2
0.75 | 0.027785 | 138.88 | 581.6 | 718.4
0.76 | 0.028793 | 140.22 | 583.4 | 719.4
0.77 | 0.029722 | 141.57 | 584.8 | 720.4
0.78 | 0.030487 | 142.94 | 586.4 | 721.3
0.79 | 0.031464 | 144.08 | 587.8 | 722.1
0.8 | 0.032615 | 145.59 | 589.2 | 722.8
0.81 | 0.033628 | 146.87 | 590.8 | 723.7
0.82 | 0.034452 | 148.29 | 592 | 724.3
0.83 | 0.035587 | 149.74 | 593.6 | 724.9
0.84 | 0.0366 | 150.92 | 594.3 | 725.5
0.85 | 0.037519 | 152.4 | 595.7 | 725.9
0.86 | 0.038776 | 153.84 | 597.2 | 726.7
0.87 | 0.03984 | 155.2 | 598.1 | 726.9
0.88 | 0.041165 | 156.67 | 599.4 | 727.5
0.89 | 0.042087 | 157.99 | 600.2 | 728.1
0.9 | 0.0433 | 159.52 | 601.6 | 728.3
0.91 | 0.044548 | 160.91 | 602.6 | 728.4
0.92 | 0.045644 | 162.46 | 603.8 | 729
0.93 | 0.04692 | 163.71 | 604.8 | 729.7
0.94 | 0.048122 | 165.18 | 605.7 | 729.8
0.95 | 0.049429 | 166.79 | 606.9 | 730.1
0.96 | 0.050507 | 168.17 | 607.8 | 730.3
0.97 | 0.051999 | 169.7 | 609 | 730.7
0.98 | 0.05353 | 171.04 | 610.1 | 731.3
0.99 | 0.054729 | 172.62 | 610.8 | 731.5
1 | 0.055977 | 174.07 | 612.1 | 731.9