## I-V Characteristic (mA-mm)
VDS (V) | VGS = -0.300 V | VGS = 0.100 V | VGS = 0.500 V | VGS = 0.900 V
0 | -2.3627e-05 | -0.5066 | -1.0814 | -5.284
0.01 | 0.0007543 | 7.494 | 15.274 | 12.396
0.02 | 0.0013266 | 14.948 | 31.729 | 29.713
0.03 | 0.0017582 | 21.78 | 47.666 | 47.556
0.04 | 0.0020876 | 28.266 | 63.89 | 64.82
0.05 | 0.0023498 | 33.977 | 79.75 | 82.46
0.06 | 0.0025568 | 39.197 | 95.67 | 99.43
0.07 | 0.0027427 | 43.919 | 111.34 | 116.61
0.08 | 0.0028964 | 48.078 | 126.85 | 133.67
0.09 | 0.0030345 | 51.801 | 142.42 | 150.25
0.1 | 0.0031682 | 55.093 | 157.45 | 167.27
0.11 | 0.0033026 | 57.8 | 172.38 | 183.82
0.12 | 0.0034343 | 60.45 | 187.16 | 200.17
0.13 | 0.0035465 | 62.69 | 201.49 | 216.39
0.14 | 0.0036705 | 64.72 | 215.9 | 232.52
0.15 | 0.0037943 | 66.58 | 229.81 | 248.44
0.16 | 0.0039004 | 68.22 | 243.5 | 264.02
0.17 | 0.0040483 | 69.73 | 256.9 | 279.36
0.18 | 0.0041725 | 71.11 | 269.86 | 294.61
0.19 | 0.0043151 | 72.34 | 282.81 | 309.98
0.2 | 0.0044369 | 73.45 | 295.32 | 324.52
0.21 | 0.0045824 | 74.62 | 307.29 | 339
0.22 | 0.0047253 | 75.8 | 319 | 353.34
0.23 | 0.0048619 | 76.9 | 330.72 | 367.25
0.24 | 0.0050291 | 78.1 | 341.59 | 381.32
0.25 | 0.0051854 | 79.25 | 352.23 | 394.76
0.26 | 0.0053429 | 80.59 | 362.52 | 407.96
0.27 | 0.0055209 | 81.9 | 372.48 | 421.08
0.28 | 0.0056888 | 83.21 | 382.08 | 433.83
0.29 | 0.005728 | 84.54 | 391.24 | 446.35
0.3 | 0.005916 | 85.75 | 400.03 | 458.44
0.31 | 0.006109 | 87.05 | 408.6 | 470.42
0.32 | 0.006303 | 88.22 | 416.59 | 482.04
0.33 | 0.006518 | 89.49 | 424.5 | 493.65
0.34 | 0.006698 | 90.54 | 431.93 | 504.51
0.35 | 0.006921 | 91.71 | 439.02 | 515.25
0.36 | 0.007138 | 92.84 | 445.87 | 525.79
0.37 | 0.007368 | 93.9 | 452.34 | 535.83
0.38 | 0.007541 | 95.08 | 458.56 | 545.85
0.39 | 0.007791 | 95.97 | 464.46 | 555.21
0.4 | 0.008039 | 97.09 | 470.1 | 564.52
0.41 | 0.008265 | 98.27 | 475.53 | 573.5
0.42 | 0.008526 | 99.2 | 480.66 | 581.8
0.43 | 0.008788 | 100.44 | 485.63 | 590.2
0.44 | 0.009085 | 101.3 | 490.4 | 597.9
0.45 | 0.009324 | 102.52 | 494.97 | 605.9
0.46 | 0.009637 | 103.54 | 499.41 | 613.3
0.47 | 0.009968 | 104.71 | 503.62 | 620.2
0.48 | 0.010307 | 105.65 | 507.78 | 626.9
0.49 | 0.010654 | 106.85 | 511.79 | 633.3
0.5 | 0.011006 | 107.95 | 515.66 | 639.4
0.51 | 0.011402 | 109.1 | 519.42 | 645.3
0.52 | 0.011791 | 110.27 | 523.06 | 650.9
0.53 | 0.01224 | 111.3 | 526.62 | 656.4
0.54 | 0.012687 | 112.48 | 530.03 | 661.5
0.55 | 0.013191 | 113.7 | 533.4 | 666.1
0.56 | 0.013679 | 114.88 | 536.6 | 670.9
0.57 | 0.014168 | 116.13 | 539.8 | 674.9
0.58 | 0.014759 | 117.17 | 542.84 | 679.2
0.59 | 0.015283 | 118.52 | 545.78 | 682.8
0.6 | 0.015912 | 119.79 | 548.71 | 686.4
0.61 | 0.01645 | 121.02 | 551.45 | 690
0.62 | 0.017125 | 122.28 | 554.14 | 693.2
0.63 | 0.017674 | 123.53 | 556.78 | 696.2
0.64 | 0.018399 | 124.79 | 559.3 | 699
0.65 | 0.019078 | 126.11 | 561.69 | 701.4
0.66 | 0.019783 | 127.37 | 564.02 | 703.6
0.67 | 0.020418 | 128.56 | 566.35 | 706
0.68 | 0.021116 | 129.93 | 568.54 | 708
0.69 | 0.021831 | 131.16 | 570.3 | 709.8
0.7 | 0.022574 | 132.52 | 572.4 | 711.6
0.71 | 0.023287 | 133.88 | 574.6 | 713.2
0.72 | 0.024088 | 134.96 | 576.4 | 714.5
0.73 | 0.024974 | 136.39 | 578 | 716
0.74 | 0.025698 | 137.66 | 579.8 | 717
0.75 | 0.026722 | 139.03 | 581.4 | 718.1
0.76 | 0.027448 | 140.43 | 583.1 | 719.2
0.77 | 0.028438 | 141.54 | 584.6 | 720.3
0.78 | 0.029083 | 143.04 | 586 | 721.3
0.79 | 0.030087 | 144.35 | 587.6 | 722
0.8 | 0.030959 | 145.7 | 589.2 | 722.6
0.81 | 0.031897 | 146.99 | 590.6 | 723.5
0.82 | 0.032925 | 148.3 | 591.7 | 724.2
0.83 | 0.033905 | 149.77 | 593 | 724.5
0.84 | 0.034988 | 151.16 | 594.2 | 725.1
0.85 | 0.035823 | 152.54 | 595.1 | 725.5
0.86 | 0.036998 | 153.79 | 596.8 | 726.1
0.87 | 0.038039 | 155.28 | 597.8 | 726.7
0.88 | 0.039157 | 156.71 | 599 | 727.1
0.89 | 0.040167 | 158.11 | 600.2 | 727.4
0.9 | 0.041398 | 159.64 | 601 | 728.1
0.91 | 0.042466 | 160.91 | 602.2 | 728.2
0.92 | 0.043464 | 162.42 | 603.3 | 728.7
0.93 | 0.044782 | 163.89 | 604.2 | 728.9
0.94 | 0.045947 | 165.33 | 605.4 | 729.3
0.95 | 0.047222 | 166.73 | 606.7 | 729.7
0.96 | 0.048195 | 168.28 | 607.4 | 729.9
0.97 | 0.049596 | 169.74 | 608.6 | 730.3
0.98 | 0.050856 | 171.17 | 609.4 | 730.6
0.99 | 0.052121 | 172.67 | 610.6 | 730.9
1 | 0.053353 | 173.97 | 611.6 | 731.3