## I-V Characteristic (mA-mm)
VDS (V) | VGS = -0.300 V | VGS = 0.100 V | VGS = 0.500 V | VGS = 0.900 V
0 | -2.2011e-05 | -0.508 | -1.0843 | -5.267
0.01 | 0.0007407 | 7.479 | 15.576 | 12.638
0.02 | 0.0013044 | 14.812 | 31.637 | 30.032
0.03 | 0.0017256 | 21.781 | 47.752 | 47.439
0.04 | 0.0020532 | 28.099 | 63.95 | 65.01
0.05 | 0.0023096 | 33.786 | 79.97 | 82.43
0.06 | 0.0025179 | 38.99 | 95.79 | 99.52
0.07 | 0.0026974 | 43.712 | 111.32 | 116.65
0.08 | 0.0028468 | 47.855 | 127.33 | 134.09
0.09 | 0.0029943 | 51.523 | 142.45 | 150.72
0.1 | 0.0031197 | 54.771 | 157.41 | 167.22
0.11 | 0.0032533 | 57.57 | 172.64 | 184.05
0.12 | 0.0033669 | 60.11 | 187.3 | 200.38
0.13 | 0.0034886 | 62.39 | 201.86 | 216.82
0.14 | 0.0036059 | 64.39 | 215.92 | 232.52
0.15 | 0.0037187 | 66.22 | 230.09 | 248.69
0.16 | 0.0038476 | 67.82 | 243.71 | 264.26
0.17 | 0.0039641 | 69.3 | 257.14 | 279.63
0.18 | 0.0040932 | 70.61 | 270.08 | 294.97
0.19 | 0.0042216 | 71.85 | 283.11 | 310.08
0.2 | 0.0043559 | 73.06 | 295.44 | 324.74
0.21 | 0.0045061 | 74.13 | 307.41 | 339.24
0.22 | 0.0046399 | 75.2 | 319.46 | 353.87
0.23 | 0.0047893 | 76.27 | 330.8 | 367.7
0.24 | 0.0049232 | 77.53 | 341.66 | 381.4
0.25 | 0.0050642 | 78.76 | 352.34 | 395.1
0.26 | 0.0052339 | 79.93 | 362.59 | 408.17
0.27 | 0.0053896 | 81.33 | 372.63 | 421.37
0.28 | 0.0055708 | 82.47 | 381.96 | 434.02
0.29 | 0.005683 | 83.87 | 391.24 | 446.54
0.3 | 0.005856 | 85.13 | 400.01 | 458.64
0.31 | 0.00605 | 86.33 | 408.4 | 470.53
0.32 | 0.00624 | 87.58 | 416.49 | 482.23
0.33 | 0.006404 | 88.73 | 424.37 | 493.65
0.34 | 0.00662 | 89.91 | 431.73 | 504.51
0.35 | 0.006812 | 91.02 | 438.7 | 515.15
0.36 | 0.007029 | 92.13 | 445.63 | 525.88
0.37 | 0.007222 | 93.13 | 452.05 | 535.88
0.38 | 0.007448 | 94.32 | 458.19 | 545.62
0.39 | 0.007656 | 95.35 | 464.03 | 555.02
0.4 | 0.007893 | 96.43 | 469.7 | 564.29
0.41 | 0.008134 | 97.59 | 475.15 | 573.1
0.42 | 0.008374 | 98.47 | 480.24 | 581.8
0.43 | 0.008644 | 99.64 | 485.11 | 589.8
0.44 | 0.008886 | 100.76 | 489.86 | 597.8
0.45 | 0.009204 | 101.8 | 494.45 | 605.5
0.46 | 0.009471 | 102.84 | 498.8 | 612.8
0.47 | 0.00978 | 103.94 | 502.99 | 619.6
0.48 | 0.010084 | 105.08 | 507.03 | 626.2
0.49 | 0.010436 | 106.14 | 511.09 | 632.7
0.5 | 0.010799 | 107.23 | 514.91 | 638.9
0.51 | 0.011141 | 108.33 | 518.64 | 644.4
0.52 | 0.011561 | 109.46 | 522.23 | 650.1
0.53 | 0.012002 | 110.57 | 525.83 | 655.5
0.54 | 0.012483 | 111.78 | 529.25 | 660.5
0.55 | 0.012877 | 112.96 | 532.47 | 665.1
0.56 | 0.013466 | 113.97 | 535.73 | 670.2
0.57 | 0.013904 | 115.34 | 538.92 | 674.3
0.58 | 0.014452 | 116.55 | 541.94 | 678.2
0.59 | 0.014972 | 117.67 | 544.92 | 682
0.6 | 0.015529 | 119.03 | 547.7 | 685.6
0.61 | 0.016093 | 120.12 | 550.54 | 688.8
0.62 | 0.016643 | 121.44 | 553.17 | 692
0.63 | 0.017338 | 122.72 | 555.76 | 695
0.64 | 0.017974 | 123.94 | 558.19 | 697.8
0.65 | 0.018659 | 125.26 | 560.69 | 700.2
0.66 | 0.019226 | 126.5 | 563.06 | 702.4
0.67 | 0.019942 | 127.75 | 565.31 | 704.7
0.68 | 0.020623 | 129.09 | 567.51 | 706.6
0.69 | 0.021393 | 130.41 | 569.49 | 708.7
0.7 | 0.022141 | 131.56 | 571.6 | 710.2
0.71 | 0.02284 | 132.96 | 573.3 | 711.6
0.72 | 0.023685 | 134.3 | 575.2 | 713.2
0.73 | 0.024307 | 135.6 | 577 | 714.4
0.74 | 0.02522 | 137.01 | 578.6 | 715.6
0.75 | 0.026066 | 138.02 | 580.5 | 716.5
0.76 | 0.026933 | 139.52 | 582 | 717.6
0.77 | 0.027744 | 140.82 | 583.5 | 718.8
0.78 | 0.028639 | 142.1 | 585 | 719.6
0.79 | 0.029463 | 143.44 | 586.4 | 720.5
0.8 | 0.030446 | 144.68 | 588 | 721
0.81 | 0.031349 | 146.17 | 589.2 | 722
0.82 | 0.032225 | 147.45 | 590.6 | 722.4
0.83 | 0.033287 | 148.89 | 592 | 723.1
0.84 | 0.034077 | 150.14 | 593.2 | 723.6
0.85 | 0.035233 | 151.56 | 594.2 | 724
0.86 | 0.036326 | 152.96 | 595.4 | 724.7
0.87 | 0.037493 | 154.33 | 596.6 | 725.1
0.88 | 0.038279 | 155.81 | 597.8 | 725.5
0.89 | 0.039533 | 157.04 | 599 | 725.9
0.9 | 0.040526 | 158.58 | 599.8 | 726.5
0.91 | 0.041581 | 160.07 | 601 | 726.6
0.92 | 0.042795 | 161.46 | 602 | 727.1
0.93 | 0.043796 | 163.05 | 603.2 | 727.4
0.94 | 0.04504 | 164.29 | 604.2 | 727.7
0.95 | 0.046105 | 165.89 | 605.3 | 728.1
0.96 | 0.047589 | 167.3 | 606.6 | 728.3
0.97 | 0.048589 | 168.76 | 607.4 | 728.7
0.98 | 0.049957 | 170.14 | 608.2 | 729
0.99 | 0.051152 | 171.6 | 609.2 | 729.1
1 | 0.052493 | 173.07 | 610.3 | 729.7