## I-V Characteristic (mA-mm)
VDS (V) | VGS = -0.300 V | VGS = 0.100 V | VGS = 0.500 V | VGS = 0.900 V
0 | -2.7681e-05 | -0.5165 | -1.1824 | -5.408
0.01 | 0.0007231 | 7.397 | 15.432 | 12.516
0.02 | 0.0012633 | 14.94 | 31.638 | 29.955
0.03 | 0.0016732 | 21.725 | 47.781 | 47.455
0.04 | 0.0019924 | 28.054 | 63.96 | 65.1
0.05 | 0.0022382 | 33.8 | 79.91 | 82.42
0.06 | 0.0024429 | 38.981 | 95.81 | 99.79
0.07 | 0.0026168 | 43.674 | 111.78 | 116.87
0.08 | 0.0027563 | 47.786 | 127.17 | 134.01
0.09 | 0.0029001 | 51.462 | 142.6 | 150.88
0.1 | 0.0030202 | 54.722 | 157.71 | 167.53
0.11 | 0.0031396 | 57.47 | 172.73 | 184.27
0.12 | 0.0032558 | 60.09 | 187.72 | 200.9
0.13 | 0.0033681 | 62.27 | 202.14 | 217.01
0.14 | 0.0034928 | 64.32 | 216.24 | 232.97
0.15 | 0.0035996 | 66.18 | 230.33 | 249
0.16 | 0.0037246 | 67.78 | 243.85 | 264.56
0.17 | 0.0038455 | 69.26 | 257.46 | 280.21
0.18 | 0.0039594 | 70.53 | 270.31 | 295.23
0.19 | 0.0041006 | 71.81 | 283.21 | 310.4
0.2 | 0.0042155 | 72.97 | 295.72 | 325.19
0.21 | 0.0043629 | 74.09 | 307.71 | 339.56
0.22 | 0.0044956 | 75.11 | 319.54 | 354.04
0.23 | 0.0046295 | 76.35 | 330.96 | 368.05
0.24 | 0.004779 | 77.42 | 341.94 | 381.8
0.25 | 0.004917 | 78.64 | 352.54 | 395.34
0.26 | 0.0050749 | 79.91 | 362.92 | 408.72
0.27 | 0.0052219 | 81.11 | 372.81 | 421.75
0.28 | 0.0053781 | 82.47 | 382.33 | 434.44
0.29 | 0.0055503 | 83.78 | 391.38 | 446.83
0.3 | 0.005681 | 85.11 | 400.14 | 459.06
0.31 | 0.005856 | 86.37 | 408.76 | 471.14
0.32 | 0.006041 | 87.54 | 416.67 | 482.59
0.33 | 0.006201 | 88.74 | 424.47 | 493.96
0.34 | 0.006396 | 89.85 | 431.87 | 505.02
0.35 | 0.006597 | 90.98 | 438.91 | 515.49
0.36 | 0.006804 | 92 | 445.72 | 526.22
0.37 | 0.006982 | 93.16 | 452.16 | 536.2
0.38 | 0.007182 | 94.2 | 458.31 | 546.01
0.39 | 0.007404 | 95.26 | 464.15 | 555.43
0.4 | 0.007594 | 96.38 | 469.82 | 564.68
0.41 | 0.007839 | 97.31 | 475.13 | 573.3
0.42 | 0.00807 | 98.45 | 480.27 | 581.8
0.43 | 0.008352 | 99.56 | 485.21 | 590.4
0.44 | 0.008571 | 100.6 | 489.93 | 598.1
0.45 | 0.008864 | 101.78 | 494.43 | 605.8
0.46 | 0.009128 | 102.59 | 498.8 | 613.1
0.47 | 0.00941 | 103.83 | 503.02 | 619.9
0.48 | 0.009754 | 104.87 | 507.21 | 626.5
0.49 | 0.010081 | 106.05 | 511.13 | 632.9
0.5 | 0.010444 | 107.09 | 514.93 | 639
0.51 | 0.010783 | 108.17 | 518.65 | 644.9
0.52 | 0.011207 | 109.29 | 522.28 | 650.5
0.53 | 0.011603 | 110.46 | 525.74 | 655.7
0.54 | 0.012095 | 111.62 | 529.17 | 661
0.55 | 0.012469 | 112.7 | 532.47 | 665.7
0.56 | 0.012936 | 113.98 | 535.72 | 670.1
0.57 | 0.013416 | 115.13 | 538.83 | 674.4
0.58 | 0.013876 | 116.35 | 541.89 | 678.4
0.59 | 0.014481 | 117.64 | 544.76 | 682.4
0.6 | 0.014983 | 118.63 | 547.68 | 685.9
0.61 | 0.015592 | 120.03 | 550.39 | 689.2
0.62 | 0.016075 | 121.26 | 553.09 | 692.4
0.63 | 0.016715 | 122.43 | 555.72 | 695.4
0.64 | 0.017338 | 123.8 | 558.14 | 698
0.65 | 0.017967 | 125.03 | 560.62 | 700.4
0.66 | 0.01859 | 126.31 | 562.98 | 702.8
0.67 | 0.019269 | 127.57 | 565.19 | 705.3
0.68 | 0.019964 | 128.95 | 567.42 | 706.9
0.69 | 0.020521 | 130.09 | 569.43 | 709.1
0.7 | 0.021348 | 131.44 | 571.2 | 710.4
0.71 | 0.02211 | 132.68 | 573.1 | 712.1
0.72 | 0.02282 | 134.04 | 575 | 713.6
0.73 | 0.023517 | 135.4 | 576.8 | 714.8
0.74 | 0.024277 | 136.5 | 578.6 | 716
0.75 | 0.025102 | 137.87 | 580.2 | 717.2
0.76 | 0.025948 | 139.27 | 582 | 718.2
0.77 | 0.026723 | 140.53 | 583.4 | 718.9
0.78 | 0.02761 | 141.96 | 585 | 720.1
0.79 | 0.028529 | 143.1 | 586.4 | 720.8
0.8 | 0.029236 | 144.5 | 587.6 | 721.6
0.81 | 0.030223 | 145.85 | 589 | 722.1
0.82 | 0.031071 | 147.23 | 590.6 | 723
0.83 | 0.032226 | 148.56 | 591.8 | 723.6
0.84 | 0.032985 | 149.89 | 593 | 724
0.85 | 0.033996 | 151.28 | 594 | 724.5
0.86 | 0.034836 | 152.7 | 595.1 | 725.3
0.87 | 0.035828 | 154.05 | 596.8 | 725.5
0.88 | 0.036909 | 155.4 | 597.6 | 725.9
0.89 | 0.037981 | 156.83 | 599 | 726.5
0.9 | 0.039118 | 158.29 | 599.8 | 726.7
0.91 | 0.039928 | 159.71 | 601 | 727.1
0.92 | 0.04111 | 161.21 | 602 | 727.5
0.93 | 0.042207 | 162.5 | 603 | 728.1
0.94 | 0.043482 | 164.02 | 604.2 | 728.3
0.95 | 0.044542 | 165.5 | 605.2 | 728.5
0.96 | 0.045665 | 166.95 | 606 | 728.7
0.97 | 0.0469 | 168.44 | 607.1 | 729.1
0.98 | 0.047785 | 169.8 | 608.3 | 729.2
0.99 | 0.049183 | 171.34 | 609.1 | 729.9
1 | 0.050419 | 172.77 | 610.2 | 729.9