## I-V Characteristic (mA-mm)
VDS (V) | VGS = -0.300 V | VGS = 0.100 V | VGS = 0.500 V | VGS = 0.900 V
0 | -2.4234e-05 | -0.5022 | -0.9984 | -5.262
0.01 | 0.0007017 | 7.385 | 15.46 | 12.363
0.02 | 0.0012361 | 14.895 | 31.761 | 30.19
0.03 | 0.0016359 | 21.668 | 47.967 | 47.671
0.04 | 0.0019489 | 28.014 | 64.32 | 65.52
0.05 | 0.0021864 | 33.702 | 80.19 | 82.7
0.06 | 0.0023856 | 38.887 | 96.11 | 100.01
0.07 | 0.0025563 | 43.557 | 112 | 117.41
0.08 | 0.0026941 | 47.656 | 127.73 | 134.42
0.09 | 0.0028304 | 51.317 | 142.94 | 151.48
0.1 | 0.0029512 | 54.587 | 158.25 | 168.24
0.11 | 0.0030772 | 57.33 | 173.38 | 184.95
0.12 | 0.0031829 | 59.87 | 188.08 | 201.48
0.13 | 0.0033001 | 62.13 | 202.86 | 218.03
0.14 | 0.0034126 | 64.05 | 216.99 | 233.84
0.15 | 0.0035117 | 65.88 | 231.05 | 249.93
0.16 | 0.0036416 | 67.46 | 244.73 | 265.7
0.17 | 0.00375 | 68.87 | 258.02 | 280.94
0.18 | 0.0038682 | 70.29 | 271.41 | 296.56
0.19 | 0.004 | 71.49 | 284.08 | 311.65
0.2 | 0.0041193 | 72.69 | 296.61 | 326.43
0.21 | 0.004254 | 73.77 | 308.78 | 341.04
0.22 | 0.0043644 | 74.86 | 320.54 | 355.32
0.23 | 0.0045142 | 75.89 | 332.07 | 369.75
0.24 | 0.0046479 | 77.09 | 343.12 | 383.37
0.25 | 0.004769 | 78.21 | 353.73 | 397.02
0.26 | 0.0049371 | 79.52 | 364.02 | 410.35
0.27 | 0.0050818 | 80.83 | 374.13 | 423.63
0.28 | 0.0052401 | 82.01 | 383.6 | 436.33
0.29 | 0.0053918 | 83.39 | 392.7 | 448.87
0.3 | 0.0055474 | 84.7 | 401.53 | 461.02
0.31 | 0.005679 | 85.95 | 410.01 | 473.07
0.32 | 0.005853 | 87.23 | 418.17 | 484.88
0.33 | 0.006013 | 88.17 | 425.97 | 496.23
0.34 | 0.006217 | 89.49 | 433.34 | 507.27
0.35 | 0.006398 | 90.54 | 440.44 | 518.02
0.36 | 0.006619 | 91.66 | 447.24 | 528.44
0.37 | 0.006786 | 92.77 | 453.71 | 538.81
0.38 | 0.006995 | 93.77 | 459.88 | 548.53
0.39 | 0.007202 | 94.89 | 465.75 | 558.04
0.4 | 0.007416 | 95.9 | 471.45 | 567.37
0.41 | 0.007642 | 97.03 | 476.81 | 575.9
0.42 | 0.007852 | 97.97 | 481.94 | 585
0.43 | 0.008098 | 99.17 | 486.86 | 593
0.44 | 0.008329 | 100.21 | 491.66 | 601
0.45 | 0.008584 | 101.28 | 496.21 | 608.6
0.46 | 0.008854 | 102.38 | 500.55 | 616.2
0.47 | 0.009154 | 103.26 | 504.81 | 623.1
0.48 | 0.009462 | 104.46 | 508.91 | 629.7
0.49 | 0.009769 | 105.58 | 512.88 | 636.1
0.5 | 0.010118 | 106.67 | 516.76 | 642.5
0.51 | 0.010447 | 107.82 | 520.43 | 648.1
0.52 | 0.010834 | 108.85 | 524.14 | 653.7
0.53 | 0.01125 | 110.04 | 527.62 | 659.2
0.54 | 0.011685 | 111.18 | 531.02 | 664.1
0.55 | 0.012053 | 112.4 | 534.31 | 669.1
0.56 | 0.012562 | 113.49 | 537.6 | 673.8
0.57 | 0.013002 | 114.68 | 540.73 | 677.8
0.58 | 0.013507 | 115.89 | 543.73 | 682
0.59 | 0.013993 | 117.11 | 546.71 | 685.8
0.6 | 0.014526 | 118.35 | 549.45 | 689.2
0.61 | 0.015078 | 119.43 | 552.29 | 692.8
0.62 | 0.01558 | 120.76 | 554.97 | 696
0.63 | 0.016217 | 122.06 | 557.56 | 698.8
0.64 | 0.016858 | 123.34 | 560.12 | 701.6
0.65 | 0.017526 | 124.67 | 562.45 | 704
0.66 | 0.018024 | 125.83 | 564.83 | 706.6
0.67 | 0.018698 | 127.13 | 567.06 | 708.9
0.68 | 0.01939 | 128.45 | 569.24 | 710.7
0.69 | 0.020024 | 129.69 | 571.2 | 712.5
0.7 | 0.020694 | 131 | 573.3 | 714.2
0.71 | 0.021454 | 132.15 | 575 | 715.7
0.72 | 0.022097 | 133.48 | 577 | 717.2
0.73 | 0.022794 | 134.85 | 578.6 | 718.5
0.74 | 0.023649 | 136.15 | 580.4 | 719.6
0.75 | 0.024434 | 137.33 | 582.2 | 720.8
0.76 | 0.025208 | 138.68 | 584 | 721.9
0.77 | 0.025987 | 140 | 585.3 | 722.6
0.78 | 0.026842 | 141.33 | 586.9 | 723.4
0.79 | 0.027753 | 142.7 | 588.2 | 724.2
0.8 | 0.028462 | 143.94 | 589.6 | 725
0.81 | 0.029401 | 145.31 | 591 | 725.8
0.82 | 0.030321 | 146.59 | 592.2 | 726.3
0.83 | 0.031292 | 148.01 | 593.6 | 726.9
0.84 | 0.031939 | 149.34 | 594.7 | 727.4
0.85 | 0.032952 | 150.65 | 596 | 728.3
0.86 | 0.033961 | 152.05 | 597.4 | 728.5
0.87 | 0.034971 | 153.48 | 598.3 | 729.1
0.88 | 0.035852 | 154.96 | 599.4 | 729.3
0.89 | 0.036956 | 156.19 | 600.7 | 729.9
0.9 | 0.038129 | 157.67 | 601.6 | 730.3
0.91 | 0.03895 | 159.12 | 602.6 | 730.9
0.92 | 0.040042 | 160.51 | 603.8 | 730.9
0.93 | 0.041168 | 162.03 | 604.7 | 731.5
0.94 | 0.042356 | 163.25 | 606 | 731.5
0.95 | 0.043246 | 164.85 | 607.1 | 731.9
0.96 | 0.044514 | 166.28 | 607.9 | 732.1
0.97 | 0.045639 | 167.7 | 609 | 732.6
0.98 | 0.046753 | 169.24 | 610.3 | 733
0.99 | 0.047986 | 170.52 | 611 | 733.1
1 | 0.049148 | 172.1 | 612.2 | 733.3