## I-V Characteristic (mA-mm)
VDS (V) | VGS = -0.300 V | VGS = 0.100 V | VGS = 0.500 V | VGS = 0.900 V
0 | -2.0508e-05 | -0.5338 | -1.0571 | -5.372
0.01 | 0.0007183 | 7.425 | 15.257 | 12.418
0.02 | 0.001268 | 14.935 | 31.877 | 30.306
0.03 | 0.0016799 | 21.719 | 47.953 | 47.685
0.04 | 0.0020021 | 28.03 | 64.45 | 65.4
0.05 | 0.0022433 | 33.712 | 80.39 | 82.78
0.06 | 0.002451 | 38.896 | 96.13 | 100.12
0.07 | 0.0026189 | 43.586 | 111.96 | 117.27
0.08 | 0.0027629 | 47.681 | 127.51 | 134.32
0.09 | 0.002894 | 51.339 | 143.15 | 151.7
0.1 | 0.0030236 | 54.58 | 157.99 | 168.26
0.11 | 0.0031447 | 57.42 | 173.28 | 184.84
0.12 | 0.0032488 | 59.93 | 188.13 | 201.5
0.13 | 0.0033772 | 62.16 | 202.7 | 217.62
0.14 | 0.0034882 | 64.17 | 216.75 | 233.9
0.15 | 0.003593 | 65.97 | 231.07 | 249.79
0.16 | 0.0037199 | 67.59 | 244.73 | 265.61
0.17 | 0.0038407 | 69.09 | 257.98 | 281.02
0.18 | 0.0039723 | 70.37 | 271.33 | 296.19
0.19 | 0.0040896 | 71.59 | 284.19 | 311.62
0.2 | 0.004218 | 72.77 | 296.57 | 326.38
0.21 | 0.0043435 | 73.9 | 308.62 | 340.8
0.22 | 0.0044715 | 75.02 | 320.4 | 355.24
0.23 | 0.0046284 | 76.16 | 332.1 | 369.74
0.24 | 0.0047702 | 77.2 | 342.85 | 383.23
0.25 | 0.0049089 | 78.42 | 353.61 | 396.85
0.26 | 0.0050613 | 79.7 | 364 | 410.3
0.27 | 0.0052129 | 80.99 | 373.84 | 423.21
0.28 | 0.005368 | 82.34 | 383.36 | 436.21
0.29 | 0.0055202 | 83.63 | 392.61 | 448.73
0.3 | 0.0056855 | 84.94 | 401.39 | 460.88
0.31 | 0.005758 | 86.17 | 409.8 | 472.77
0.32 | 0.005947 | 87.35 | 417.99 | 484.37
0.33 | 0.006128 | 88.48 | 425.81 | 496.03
0.34 | 0.006332 | 89.69 | 433.17 | 506.98
0.35 | 0.006513 | 90.81 | 440.2 | 517.6
0.36 | 0.006707 | 91.91 | 447.06 | 528.16
0.37 | 0.006937 | 93.11 | 453.6 | 538.51
0.38 | 0.007148 | 94 | 459.76 | 548.26
0.39 | 0.007356 | 95.11 | 465.53 | 557.67
0.4 | 0.007561 | 96.24 | 471.22 | 567
0.41 | 0.007801 | 97.23 | 476.65 | 575.7
0.42 | 0.00803 | 98.41 | 481.8 | 584.2
0.43 | 0.008294 | 99.33 | 486.66 | 592.6
0.44 | 0.008526 | 100.46 | 491.41 | 600.7
0.45 | 0.008802 | 101.46 | 496.01 | 607.9
0.46 | 0.009074 | 102.62 | 500.34 | 615.4
0.47 | 0.009358 | 103.63 | 504.56 | 622.7
0.48 | 0.009691 | 104.66 | 508.62 | 629.3
0.49 | 0.010029 | 105.77 | 512.61 | 635.7
0.5 | 0.010379 | 106.89 | 516.49 | 641.7
0.51 | 0.010705 | 107.97 | 520.07 | 647.9
0.52 | 0.011117 | 108.99 | 523.73 | 653.4
0.53 | 0.011528 | 110.17 | 527.27 | 658.6
0.54 | 0.011982 | 111.34 | 530.66 | 663.7
0.55 | 0.012436 | 112.51 | 533.97 | 668.5
0.56 | 0.012917 | 113.82 | 537.14 | 673
0.57 | 0.013452 | 114.72 | 540.31 | 677.4
0.58 | 0.013887 | 116.11 | 543.34 | 681.4
0.59 | 0.014428 | 117.33 | 546.34 | 685.2
0.6 | 0.014974 | 118.52 | 549.14 | 688.8
0.61 | 0.015551 | 119.68 | 551.9 | 692.3
0.62 | 0.016083 | 120.94 | 554.6 | 695.6
0.63 | 0.016724 | 122.18 | 557.13 | 698.4
0.64 | 0.017327 | 123.46 | 559.72 | 701.1
0.65 | 0.017928 | 124.71 | 561.98 | 703.6
0.66 | 0.018639 | 125.87 | 564.41 | 706
0.67 | 0.019236 | 127.21 | 566.65 | 708.5
0.68 | 0.019911 | 128.44 | 568.85 | 710.1
0.69 | 0.020513 | 129.79 | 570.7 | 712.1
0.7 | 0.021347 | 131.12 | 572.7 | 713.7
0.71 | 0.021987 | 132.16 | 574.8 | 715.3
0.72 | 0.022814 | 133.56 | 576.4 | 716.8
0.73 | 0.023525 | 134.88 | 578.2 | 718
0.74 | 0.024392 | 136.21 | 580 | 719.2
0.75 | 0.025082 | 137.53 | 581.6 | 720.3
0.76 | 0.025835 | 138.74 | 583.3 | 721.4
0.77 | 0.026711 | 140.11 | 585 | 722.1
0.78 | 0.027531 | 141.38 | 586.4 | 722.9
0.79 | 0.028484 | 142.78 | 587.8 | 724
0.8 | 0.029202 | 143.94 | 589.2 | 724.9
0.81 | 0.030205 | 145.38 | 590.8 | 725.3
0.82 | 0.031142 | 146.73 | 591.8 | 725.9
0.83 | 0.032049 | 148.01 | 593.3 | 726.7
0.84 | 0.032925 | 149.49 | 594.3 | 727.1
0.85 | 0.033948 | 150.69 | 595.6 | 727.7
0.86 | 0.034955 | 152.14 | 596.6 | 728.3
0.87 | 0.035814 | 153.62 | 597.8 | 728.4
0.88 | 0.036905 | 154.94 | 599.2 | 729
0.89 | 0.038075 | 156.49 | 600.3 | 729.5
0.9 | 0.039145 | 157.71 | 601.4 | 729.9
0.91 | 0.040113 | 159.16 | 602 | 730.2
0.92 | 0.041086 | 160.65 | 603.4 | 730.6
0.93 | 0.042203 | 162.09 | 604.6 | 731
0.94 | 0.04348 | 163.55 | 605.5 | 731.1
0.95 | 0.044458 | 165.01 | 606.7 | 731.5
0.96 | 0.045634 | 166.38 | 607.6 | 731.9
0.97 | 0.046918 | 167.93 | 608.6 | 732.2
0.98 | 0.04778 | 169.32 | 609.9 | 732.5
0.99 | 0.049328 | 170.66 | 610.6 | 732.9
1 | 0.050541 | 172.26 | 611.7 | 733.1