## I-V Characteristic (mA-mm)
VDS (V) | VGS = -0.300 V | VGS = 0.100 V | VGS = 0.500 V | VGS = 0.900 V
0 | -2.557e-05 | -0.50858 | -1.0139 | -5.195
0.01 | 0.0007692 | 7.469 | 15.61 | 12.395
0.02 | 0.0013589 | 15.122 | 31.781 | 30.283
0.03 | 0.0018029 | 22.001 | 48.063 | 47.734
0.04 | 0.0021483 | 28.399 | 64.32 | 65.65
0.05 | 0.0024163 | 34.229 | 80.41 | 82.87
0.06 | 0.0026378 | 39.498 | 96.29 | 100.1
0.07 | 0.002819 | 44.267 | 112.16 | 117.57
0.08 | 0.0029864 | 48.466 | 128 | 134.61
0.09 | 0.0031339 | 52.194 | 143.26 | 151.6
0.1 | 0.0032667 | 55.541 | 158.49 | 168.29
0.11 | 0.003401 | 58.3 | 173.65 | 185.19
0.12 | 0.003532 | 60.93 | 188.33 | 201.62
0.13 | 0.0036577 | 63.23 | 203.19 | 218.13
0.14 | 0.0037732 | 65.33 | 217.25 | 234.12
0.15 | 0.0038953 | 67.22 | 231.39 | 250.17
0.16 | 0.0040251 | 68.82 | 245.17 | 265.79
0.17 | 0.0041482 | 70.39 | 258.57 | 281.22
0.18 | 0.0042934 | 71.72 | 271.76 | 296.84
0.19 | 0.0044265 | 73.05 | 284.65 | 311.85
0.2 | 0.0045729 | 74.21 | 297.18 | 326.61
0.21 | 0.0047125 | 75.4 | 309.26 | 341.24
0.22 | 0.0048567 | 76.64 | 321.21 | 355.49
0.23 | 0.0050099 | 77.65 | 332.74 | 369.87
0.24 | 0.0051437 | 78.98 | 343.72 | 383.57
0.25 | 0.0053119 | 80.21 | 354.45 | 397.21
0.26 | 0.0054703 | 81.49 | 364.71 | 410.4
0.27 | 0.0056254 | 82.88 | 374.92 | 423.75
0.28 | 0.005686 | 84.17 | 384.35 | 436.45
0.29 | 0.00588 | 85.52 | 393.54 | 448.94
0.3 | 0.006067 | 86.81 | 402.4 | 461.13
0.31 | 0.006242 | 88.1 | 410.91 | 473.19
0.32 | 0.006464 | 89.25 | 419.04 | 484.92
0.33 | 0.006674 | 90.48 | 426.91 | 496.26
0.34 | 0.00688 | 91.68 | 434.37 | 507.29
0.35 | 0.007083 | 92.77 | 441.49 | 518.03
0.36 | 0.007301 | 94 | 448.37 | 528.46
0.37 | 0.007516 | 94.9 | 454.86 | 538.79
0.38 | 0.007739 | 96.1 | 461.1 | 548.5
0.39 | 0.007984 | 97.15 | 466.96 | 557.98
0.4 | 0.008238 | 98.27 | 472.7 | 567.32
0.41 | 0.008502 | 99.43 | 478.06 | 576.1
0.42 | 0.008728 | 100.38 | 483.26 | 584.8
0.43 | 0.00901 | 101.52 | 488.19 | 593
0.44 | 0.00928 | 102.58 | 492.96 | 600.9
0.45 | 0.009605 | 103.66 | 497.54 | 608.6
0.46 | 0.009877 | 104.74 | 501.9 | 615.9
0.47 | 0.010229 | 105.79 | 506.17 | 623.1
0.48 | 0.010566 | 106.97 | 510.24 | 629.4
0.49 | 0.010909 | 108.05 | 514.2 | 636.1
0.5 | 0.011302 | 109.13 | 518.05 | 642.1
0.51 | 0.011684 | 110.13 | 521.79 | 647.9
0.52 | 0.01214 | 111.44 | 525.4 | 653.7
0.53 | 0.012526 | 112.5 | 528.9 | 658.7
0.54 | 0.013029 | 113.73 | 532.35 | 664.1
0.55 | 0.013528 | 114.9 | 535.57 | 668.6
0.56 | 0.014092 | 116.03 | 538.84 | 673.4
0.57 | 0.014621 | 117.23 | 541.95 | 677.6
0.58 | 0.015167 | 118.45 | 545 | 681.6
0.59 | 0.01575 | 119.67 | 548.02 | 685.6
0.6 | 0.016286 | 120.94 | 550.74 | 689.4
0.61 | 0.016915 | 122.14 | 553.59 | 692.4
0.62 | 0.017604 | 123.46 | 556.26 | 695.8
0.63 | 0.018245 | 124.66 | 558.88 | 698.7
0.64 | 0.018883 | 125.99 | 561.45 | 701.4
0.65 | 0.019598 | 127.13 | 563.8 | 703.9
0.66 | 0.020337 | 128.49 | 566.17 | 706.4
0.67 | 0.021118 | 129.77 | 568.43 | 708.5
0.68 | 0.021784 | 131.04 | 570.4 | 710.5
0.69 | 0.022564 | 132.44 | 572.6 | 712.5
0.7 | 0.023353 | 133.48 | 574.6 | 714
0.71 | 0.024073 | 134.85 | 576.6 | 715.6
0.72 | 0.02495 | 136.23 | 578.2 | 717.2
0.73 | 0.025846 | 137.49 | 580.2 | 718.5
0.74 | 0.026681 | 138.92 | 581.8 | 719.4
0.75 | 0.027498 | 140.07 | 583.4 | 720.8
0.76 | 0.028425 | 141.5 | 585 | 722
0.77 | 0.029319 | 142.78 | 586.6 | 722.5
0.78 | 0.030232 | 144.13 | 588.2 | 723.6
0.79 | 0.031218 | 145.38 | 589.4 | 724.3
0.8 | 0.032126 | 146.81 | 591 | 725.3
0.81 | 0.033171 | 148.13 | 592.2 | 725.7
0.82 | 0.03402 | 149.5 | 593.8 | 726.5
0.83 | 0.035179 | 150.85 | 595 | 727.1
0.84 | 0.036236 | 152.14 | 596.4 | 727.5
0.85 | 0.037358 | 153.6 | 597.6 | 728.1
0.86 | 0.038214 | 155.01 | 598.6 | 728.7
0.87 | 0.03941 | 156.42 | 599.8 | 729.1
0.88 | 0.04045 | 157.97 | 601 | 729.7
0.89 | 0.04159 | 159.21 | 602.1 | 729.9
0.9 | 0.042644 | 160.67 | 603 | 730.6
0.91 | 0.044007 | 162.1 | 604.2 | 730.7
0.92 | 0.045087 | 163.53 | 605.4 | 731.3
0.93 | 0.046133 | 164.96 | 606.5 | 731.3
0.94 | 0.04759 | 166.37 | 607.6 | 731.5
0.95 | 0.048893 | 167.86 | 608.4 | 732.2
0.96 | 0.05019 | 169.4 | 609.4 | 732.3
0.97 | 0.051314 | 170.83 | 610.6 | 732.7
0.98 | 0.052716 | 172.15 | 611.7 | 733.1
0.99 | 0.05401 | 173.7 | 612.6 | 733.4
1 | 0.055183 | 175.19 | 613.5 | 733.5