## I-V Characteristic (mA-mm)
VDS (V) | VGS = -0.300 V | VGS = 0.100 V | VGS = 0.500 V | VGS = 0.900 V
0 | -3.1581e-05 | -0.512 | -1.0706 | -5.418
0.01 | 0.0007696 | 7.486 | 15.628 | 12.562
0.02 | 0.0013496 | 15.091 | 31.749 | 30.035
0.03 | 0.0017899 | 21.919 | 47.944 | 47.659
0.04 | 0.0021362 | 28.37 | 64.32 | 65.24
0.05 | 0.0023956 | 34.204 | 80.35 | 82.77
0.06 | 0.0026091 | 39.47 | 96.17 | 99.97
0.07 | 0.0027981 | 44.202 | 111.94 | 117.17
0.08 | 0.0029512 | 48.44 | 127.93 | 134.52
0.09 | 0.0031068 | 52.182 | 143.04 | 151.38
0.1 | 0.0032379 | 55.484 | 158.19 | 168.03
0.11 | 0.0033687 | 58.28 | 173.6 | 184.83
0.12 | 0.0034918 | 60.95 | 188.3 | 201.36
0.13 | 0.0036212 | 63.19 | 202.8 | 217.87
0.14 | 0.0037504 | 65.34 | 217.07 | 233.63
0.15 | 0.0038626 | 67.21 | 231.29 | 249.74
0.16 | 0.0039989 | 68.91 | 244.87 | 265.54
0.17 | 0.0041259 | 70.44 | 258.46 | 280.76
0.18 | 0.0042494 | 71.77 | 271.61 | 296.22
0.19 | 0.004397 | 73.18 | 284.56 | 311.45
0.2 | 0.0045354 | 74.36 | 296.95 | 326.19
0.21 | 0.0046853 | 75.54 | 309.03 | 340.67
0.22 | 0.0048165 | 76.72 | 321.16 | 355.32
0.23 | 0.0049688 | 77.82 | 332.55 | 369.43
0.24 | 0.005129 | 79.1 | 343.47 | 383.1
0.25 | 0.0052617 | 80.31 | 354.4 | 396.71
0.26 | 0.0054398 | 81.66 | 364.63 | 410.13
0.27 | 0.0056057 | 83 | 374.7 | 423.41
0.28 | 0.005681 | 84.38 | 384.22 | 436
0.29 | 0.005847 | 85.75 | 393.52 | 448.63
0.3 | 0.006043 | 87.03 | 402.37 | 460.8
0.31 | 0.006245 | 88.33 | 410.94 | 472.57
0.32 | 0.00645 | 89.45 | 419.09 | 484.48
0.33 | 0.00664 | 90.64 | 427.06 | 495.93
0.34 | 0.006849 | 91.73 | 434.46 | 506.89
0.35 | 0.007069 | 92.91 | 441.64 | 517.58
0.36 | 0.007268 | 94.14 | 448.58 | 528.19
0.37 | 0.007504 | 95.1 | 455.15 | 538.41
0.38 | 0.007731 | 96.21 | 461.33 | 548.21
0.39 | 0.007971 | 97.27 | 467.25 | 557.58
0.4 | 0.008175 | 98.38 | 472.92 | 566.93
0.41 | 0.008439 | 99.51 | 478.41 | 575.6
0.42 | 0.008686 | 100.5 | 483.58 | 584.4
0.43 | 0.008975 | 101.68 | 488.45 | 592.6
0.44 | 0.009246 | 102.75 | 493.26 | 600.7
0.45 | 0.009563 | 103.83 | 497.9 | 608.3
0.46 | 0.009884 | 104.77 | 502.2 | 615.4
0.47 | 0.01016 | 105.91 | 506.42 | 622.8
0.48 | 0.010558 | 107.03 | 510.53 | 629.7
0.49 | 0.010916 | 108.13 | 514.51 | 635.7
0.5 | 0.011323 | 109.32 | 518.28 | 641.9
0.51 | 0.011679 | 110.29 | 521.99 | 647.9
0.52 | 0.012102 | 111.5 | 525.57 | 653.3
0.53 | 0.012543 | 112.6 | 529.05 | 658.7
0.54 | 0.012998 | 113.8 | 532.54 | 663.7
0.55 | 0.013521 | 115.01 | 535.68 | 668.5
0.56 | 0.014065 | 116.13 | 538.96 | 673.4
0.57 | 0.014638 | 117.39 | 542.1 | 677.6
0.58 | 0.015155 | 118.6 | 545.15 | 681.3
0.59 | 0.015797 | 119.72 | 548.02 | 685.6
0.6 | 0.01633 | 120.94 | 550.88 | 689.1
0.61 | 0.016974 | 122.18 | 553.61 | 692.6
0.62 | 0.017638 | 123.46 | 556.28 | 695.6
0.63 | 0.018299 | 124.74 | 558.87 | 699
0.64 | 0.018945 | 126 | 561.31 | 701.4
0.65 | 0.019559 | 127.05 | 563.73 | 704.1
0.66 | 0.020301 | 128.44 | 566.07 | 706.1
0.67 | 0.021039 | 129.73 | 568.34 | 708.4
0.68 | 0.021848 | 131.04 | 570.3 | 710.6
0.69 | 0.022517 | 132.42 | 572.3 | 712.1
0.7 | 0.023353 | 133.51 | 574.4 | 714
0.71 | 0.024087 | 134.95 | 575.9 | 715.7
0.72 | 0.024845 | 136.15 | 578.2 | 716.9
0.73 | 0.025743 | 137.44 | 579.8 | 718.4
0.74 | 0.026596 | 138.77 | 581.8 | 719.4
0.75 | 0.027445 | 140.04 | 583.4 | 720.8
0.76 | 0.028252 | 141.36 | 585 | 721.6
0.77 | 0.02929 | 142.72 | 586.6 | 722.6
0.78 | 0.030146 | 144.01 | 588 | 723.4
0.79 | 0.031226 | 145.2 | 589.4 | 724.3
0.8 | 0.032083 | 146.69 | 590.6 | 725.1
0.81 | 0.033026 | 148.03 | 591.9 | 725.7
0.82 | 0.033987 | 149.37 | 593.6 | 726.5
0.83 | 0.034972 | 150.84 | 594.9 | 726.9
0.84 | 0.035996 | 152.02 | 596.2 | 727.7
0.85 | 0.037203 | 153.48 | 597.2 | 728.1
0.86 | 0.038278 | 154.92 | 598.3 | 728.3
0.87 | 0.039265 | 156.33 | 599.4 | 729
0.88 | 0.040435 | 157.68 | 600.8 | 729.5
0.89 | 0.041562 | 159.05 | 602.2 | 729.9
0.9 | 0.042674 | 160.48 | 603.1 | 730.3
0.91 | 0.04382 | 161.91 | 603.9 | 730.6
0.92 | 0.045032 | 163.37 | 605.1 | 731.1
0.93 | 0.046152 | 164.71 | 606.3 | 731.3
0.94 | 0.047314 | 166.19 | 607.1 | 731.7
0.95 | 0.048746 | 167.62 | 608.3 | 731.9
0.96 | 0.049877 | 169.22 | 609.4 | 732.3
0.97 | 0.051285 | 170.64 | 610.3 | 732.6
0.98 | 0.052417 | 171.93 | 611.1 | 733.1
0.99 | 0.053949 | 173.52 | 612.2 | 733.1
1 | 0.055002 | 175.05 | 613.5 | 733.3