## I-V Characteristic (mA-mm)
VDS (V) | VGS = -0.300 V | VGS = 0.100 V | VGS = 0.500 V | VGS = 0.900 V
0 | -1.9077e-05 | -0.5256 | -1.0873 | -5.538
0.01 | 0.0007104 | 7.421 | 15.711 | 12.679
0.02 | 0.0012523 | 15.001 | 31.906 | 30.174
0.03 | 0.0016565 | 21.82 | 48.196 | 47.824
0.04 | 0.0019698 | 28.178 | 64.49 | 65.6
0.05 | 0.0022084 | 33.939 | 80.66 | 83.06
0.06 | 0.0024102 | 39.157 | 96.65 | 100.54
0.07 | 0.0025801 | 43.864 | 112.52 | 117.71
0.08 | 0.0027252 | 48.033 | 128.38 | 135.1
0.09 | 0.0028559 | 51.735 | 143.7 | 151.88
0.1 | 0.0029761 | 55.012 | 158.95 | 168.86
0.11 | 0.0031006 | 57.77 | 174.18 | 185.65
0.12 | 0.0032051 | 60.38 | 188.91 | 202.31
0.13 | 0.0033197 | 62.64 | 203.76 | 218.73
0.14 | 0.0034357 | 64.72 | 217.83 | 234.84
0.15 | 0.0035385 | 66.58 | 232.13 | 250.89
0.16 | 0.0036697 | 68.22 | 245.88 | 266.72
0.17 | 0.0037834 | 69.73 | 259.42 | 282.49
0.18 | 0.0039082 | 71 | 272.55 | 297.56
0.19 | 0.0040312 | 72.42 | 285.56 | 312.92
0.2 | 0.0041576 | 73.57 | 298.08 | 327.86
0.21 | 0.0042977 | 74.72 | 310.24 | 342.32
0.22 | 0.0044141 | 75.96 | 322.21 | 357.02
0.23 | 0.0045572 | 77 | 333.73 | 371.2
0.24 | 0.0046863 | 78.28 | 344.77 | 385.08
0.25 | 0.0048204 | 79.44 | 355.52 | 398.74
0.26 | 0.0049847 | 80.82 | 365.81 | 412.03
0.27 | 0.0051368 | 82.2 | 376.03 | 425.39
0.28 | 0.0052943 | 83.44 | 385.53 | 438.12
0.29 | 0.00544 | 84.89 | 394.75 | 450.68
0.3 | 0.0056087 | 86.13 | 403.71 | 462.95
0.31 | 0.005648 | 87.41 | 412.21 | 475.21
0.32 | 0.005849 | 88.5 | 420.41 | 486.75
0.33 | 0.00603 | 89.69 | 428.31 | 498.26
0.34 | 0.006224 | 90.88 | 435.83 | 509.38
0.35 | 0.006419 | 91.98 | 442.95 | 520.09
0.36 | 0.006594 | 93.08 | 449.86 | 530.85
0.37 | 0.00681 | 94.08 | 456.37 | 540.92
0.38 | 0.007024 | 95.21 | 462.62 | 550.77
0.39 | 0.007264 | 96.34 | 468.5 | 560.34
0.4 | 0.007467 | 97.39 | 474.21 | 569.56
0.41 | 0.007713 | 98.53 | 479.63 | 578.3
0.42 | 0.007935 | 99.55 | 484.8 | 587
0.43 | 0.008206 | 100.62 | 489.74 | 595.2
0.44 | 0.008446 | 101.63 | 494.51 | 603.5
0.45 | 0.0087 | 102.74 | 499.04 | 610.7
0.46 | 0.009009 | 103.8 | 503.46 | 618.4
0.47 | 0.009262 | 104.86 | 507.64 | 625.3
0.48 | 0.009614 | 105.97 | 511.77 | 632.1
0.49 | 0.009955 | 107.05 | 515.66 | 638.7
0.5 | 0.01032 | 108.17 | 519.46 | 644.5
0.51 | 0.010659 | 109.18 | 523.11 | 650.5
0.52 | 0.01105 | 110.36 | 526.79 | 656.2
0.53 | 0.011441 | 111.48 | 530.25 | 661.4
0.54 | 0.011874 | 112.65 | 533.65 | 666.5
0.55 | 0.012328 | 113.85 | 536.82 | 671.3
0.56 | 0.012821 | 114.92 | 540.04 | 675.8
0.57 | 0.013271 | 116.21 | 543.1 | 680.2
0.58 | 0.013739 | 117.32 | 546.1 | 684.3
0.59 | 0.014281 | 118.52 | 549.06 | 688.2
0.6 | 0.014834 | 119.83 | 551.76 | 691.6
0.61 | 0.015433 | 120.94 | 554.55 | 695.2
0.62 | 0.015957 | 122.19 | 557.24 | 698
0.63 | 0.016537 | 123.42 | 559.76 | 701
0.64 | 0.017135 | 124.78 | 562.31 | 703.6
0.65 | 0.017737 | 125.83 | 564.68 | 706
0.66 | 0.018421 | 127.17 | 567 | 708.9
0.67 | 0.019069 | 128.42 | 569.18 | 710.8
0.68 | 0.01979 | 129.65 | 571.3 | 712.8
0.69 | 0.020359 | 131.06 | 573.2 | 714.6
0.7 | 0.021087 | 132.1 | 575 | 716.1
0.71 | 0.021841 | 133.51 | 577 | 717.8
0.72 | 0.02263 | 134.77 | 578.9 | 719.2
0.73 | 0.023313 | 136.03 | 581.2 | 720.4
0.74 | 0.024038 | 137.36 | 582.2 | 721.7
0.75 | 0.024853 | 138.6 | 584.2 | 722.6
0.76 | 0.025584 | 139.92 | 585.5 | 723.6
0.77 | 0.02646 | 141.23 | 587.2 | 724.3
0.78 | 0.027332 | 142.54 | 588.6 | 725.3
0.79 | 0.028161 | 143.74 | 590.1 | 726.1
0.8 | 0.028991 | 145.18 | 591.4 | 726.9
0.81 | 0.029942 | 146.5 | 593 | 727.5
0.82 | 0.030917 | 147.87 | 594.2 | 728.3
0.83 | 0.031745 | 149.17 | 595.4 | 728.7
0.84 | 0.032678 | 150.42 | 596.8 | 729.1
0.85 | 0.033463 | 151.88 | 597.8 | 729.7
0.86 | 0.034588 | 153.24 | 598.9 | 730.3
0.87 | 0.035456 | 154.6 | 600.3 | 730.9
0.88 | 0.036512 | 156.11 | 601.2 | 731.3
0.89 | 0.037544 | 157.35 | 602.6 | 731.3
0.9 | 0.038629 | 158.83 | 603.5 | 731.5
0.91 | 0.039543 | 160.23 | 604.4 | 732.2
0.92 | 0.040775 | 161.71 | 605.5 | 732.3
0.93 | 0.041653 | 163.09 | 606.7 | 732.9
0.94 | 0.042908 | 164.59 | 607.6 | 732.9
0.95 | 0.043967 | 165.97 | 608.6 | 733.3
0.96 | 0.045113 | 167.45 | 609.8 | 733.8
0.97 | 0.046269 | 168.86 | 610.6 | 733.9
0.98 | 0.047291 | 170.18 | 611.8 | 734.5
0.99 | 0.048614 | 171.77 | 612.7 | 734.9
1 | 0.049711 | 173.25 | 613.8 | 734.7