## I-V Characteristic (mA-mm)
VDS (V) | VGS = -0.300 V | VGS = 0.100 V | VGS = 0.500 V | VGS = 0.900 V
0 | -1.8076e-05 | -0.5129 | -1.0113 | -5.425
0.01 | 0.0007065 | 7.514 | 15.512 | 12.424
0.02 | 0.0012354 | 14.939 | 31.967 | 30.424
0.03 | 0.0016369 | 21.826 | 48.237 | 47.902
0.04 | 0.0019439 | 28.239 | 64.69 | 65.74
0.05 | 0.0021834 | 33.959 | 80.51 | 83.22
0.06 | 0.0023718 | 39.16 | 96.59 | 100.56
0.07 | 0.0025405 | 43.891 | 112.64 | 117.83
0.08 | 0.0026786 | 48.049 | 128.29 | 134.93
0.09 | 0.0028088 | 51.746 | 143.75 | 152.4
0.1 | 0.0029365 | 54.971 | 159.17 | 168.96
0.11 | 0.0030528 | 57.8 | 174.26 | 185.79
0.12 | 0.0031652 | 60.35 | 189.01 | 202.53
0.13 | 0.0032697 | 62.71 | 203.92 | 218.64
0.14 | 0.0033796 | 64.67 | 218.16 | 234.98
0.15 | 0.0034961 | 66.54 | 232.21 | 251.09
0.16 | 0.0036008 | 68.15 | 246 | 266.88
0.17 | 0.0037242 | 69.64 | 259.45 | 282.31
0.18 | 0.0038439 | 71.09 | 272.75 | 297.81
0.19 | 0.0039705 | 72.25 | 285.51 | 313.16
0.2 | 0.0040923 | 73.55 | 298.12 | 328.02
0.21 | 0.0042155 | 74.65 | 310.4 | 342.51
0.22 | 0.0043408 | 75.71 | 322.07 | 357.13
0.23 | 0.0044659 | 76.96 | 333.69 | 371.54
0.24 | 0.0046106 | 78.01 | 344.84 | 385.12
0.25 | 0.0047556 | 79.33 | 355.47 | 398.85
0.26 | 0.0048839 | 80.57 | 365.72 | 412.34
0.27 | 0.005047 | 81.91 | 375.94 | 425.23
0.28 | 0.0051909 | 83.25 | 385.46 | 438.31
0.29 | 0.0053617 | 84.59 | 394.59 | 450.83
0.3 | 0.0055076 | 85.83 | 403.42 | 462.97
0.31 | 0.0056657 | 87.05 | 412.08 | 475.05
0.32 | 0.005711 | 88.3 | 420.22 | 486.71
0.33 | 0.005904 | 89.33 | 428.01 | 498.34
0.34 | 0.006092 | 90.5 | 435.4 | 509.32
0.35 | 0.006293 | 91.68 | 442.61 | 519.98
0.36 | 0.006488 | 92.8 | 449.48 | 530.62
0.37 | 0.006651 | 93.93 | 455.96 | 540.97
0.38 | 0.006891 | 94.81 | 462.08 | 550.64
0.39 | 0.007099 | 96.03 | 468.02 | 560.15
0.4 | 0.007334 | 97.05 | 473.69 | 569.46
0.41 | 0.007528 | 98.08 | 479.12 | 578.2
0.42 | 0.007761 | 99.05 | 484.15 | 586.9
0.43 | 0.008004 | 100.16 | 489.22 | 595
0.44 | 0.008258 | 101.22 | 493.93 | 603
0.45 | 0.008522 | 102.3 | 498.48 | 610.6
0.46 | 0.008789 | 103.35 | 502.75 | 618.1
0.47 | 0.009095 | 104.43 | 507 | 624.9
0.48 | 0.009384 | 105.44 | 511.08 | 631.7
0.49 | 0.009738 | 106.58 | 515.01 | 638.1
0.5 | 0.010075 | 107.64 | 518.79 | 644.1
0.51 | 0.010463 | 108.85 | 522.43 | 649.7
0.52 | 0.010803 | 109.86 | 526.07 | 655.7
0.53 | 0.011208 | 111.02 | 529.59 | 661
0.54 | 0.011614 | 112.2 | 532.91 | 666
0.55 | 0.012045 | 113.28 | 536.2 | 670.5
0.56 | 0.012512 | 114.54 | 539.39 | 674.9
0.57 | 0.012984 | 115.63 | 542.47 | 679.8
0.58 | 0.013479 | 116.85 | 545.43 | 683.8
0.59 | 0.013938 | 117.96 | 548.37 | 687.2
0.6 | 0.014469 | 119.32 | 551.16 | 690.8
0.61 | 0.015011 | 120.34 | 553.92 | 694.1
0.62 | 0.015626 | 121.64 | 556.57 | 697.4
0.63 | 0.016118 | 122.82 | 559.14 | 700.2
0.64 | 0.016747 | 124.14 | 561.68 | 702.9
0.65 | 0.01737 | 125.43 | 564 | 705.6
0.66 | 0.017922 | 126.49 | 566.32 | 707.8
0.67 | 0.018604 | 127.79 | 568.54 | 709.7
0.68 | 0.019291 | 129.09 | 570.5 | 711.6
0.69 | 0.019955 | 130.38 | 572.5 | 713.3
0.7 | 0.02053 | 131.65 | 574.6 | 715.3
0.71 | 0.02124 | 132.83 | 576.6 | 716.5
0.72 | 0.022059 | 134.17 | 578.2 | 718.1
0.73 | 0.022799 | 135.45 | 580 | 719.4
0.74 | 0.023467 | 136.79 | 581.8 | 720.5
0.75 | 0.024183 | 138.01 | 583.4 | 721.7
0.76 | 0.02506 | 139.29 | 585 | 722.4
0.77 | 0.025699 | 140.56 | 586.6 | 723.3
0.78 | 0.026525 | 141.83 | 588.2 | 724.2
0.79 | 0.027434 | 143.26 | 589.4 | 725
0.8 | 0.028312 | 144.38 | 590.8 | 725.7
0.81 | 0.029056 | 145.85 | 591.9 | 726
0.82 | 0.030014 | 147.17 | 593.4 | 726.9
0.83 | 0.030921 | 148.47 | 594.6 | 727.4
0.84 | 0.031802 | 149.95 | 596 | 728.1
0.85 | 0.032701 | 151.13 | 597.4 | 728.5
0.86 | 0.033631 | 152.66 | 598.2 | 728.7
0.87 | 0.034722 | 154.04 | 599.4 | 729.2
0.88 | 0.035436 | 155.46 | 600.7 | 729.8
0.89 | 0.036478 | 156.83 | 601.6 | 730.3
0.9 | 0.037578 | 158.15 | 602.9 | 730.6
0.91 | 0.038736 | 159.67 | 603.8 | 730.9
0.92 | 0.03959 | 161 | 604.7 | 731.3
0.93 | 0.040741 | 162.48 | 606 | 731.5
0.94 | 0.041796 | 163.83 | 607.1 | 731.6
0.95 | 0.04278 | 165.35 | 607.9 | 732.2
0.96 | 0.043949 | 166.82 | 609 | 732.3
0.97 | 0.045003 | 168.28 | 610.1 | 732.7
0.98 | 0.046145 | 169.82 | 611.1 | 732.7
0.99 | 0.0472 | 171.04 | 612.2 | 733.3
1 | 0.048496 | 172.55 | 613.1 | 733.5